## Full Data
| TT tofurky turkey |  |  |  | TA tofurky ham |  |  |  | TI tofurky hickory |  |  |  | PP plant prosciutto |  |  |  | AT animal turkey |  |  |  | AH animal ham |  |  |  | AC animal chicken |  |  |  | AP animal prosciutto
| n = 8 |  |  |  | n = 8 |  |  |  | n = 8 |  |  |  | n = 8 |  |  |  | n = 8 |  |  |  | n = 8 |  |  |  | n = 8 |  |  |  | n = 8
| 𝜆x | Pxx | 𝜆y | Pyy | 𝜆x | Pxx | 𝜆y | Pyy | 𝜆x | Pxx | 𝜆y | Pyy | 𝜆x | Pxx | 𝜆y | Pyy | 𝜆x | Pxx | 𝜆y | Pyy | 𝜆x | Pxx | 𝜆y | Pyy | 𝜆x | Pxx | 𝜆y | Pyy | 𝜆x | Pxx | 𝜆y | Pyy
| [-] | [kPa] | [-] | [kPa] | [-] | [kPa] | [-] | [kPa] | [-] | [kPa] | [-] | [kPa] | [-] | [kPa] | [-] | [kPa] | [-] | [kPa] | [-] | [kPa] | [-] | [kPa] | [-] | [kPa] | [-] | [kPa] | [-] | [kPa] | [-] | [kPa] | [-] | [kPa]
off-x | 1 | 0 | 1 | 0 | 1 | 0 | 1 | 0 | 1 | 0 | 1 | 0 | 1 | 0 | 1 | 0 | 1 | 0 | 1 | 0 | 1 | 0 | 1 | 0 | 1 | 0 | 1 | 0 | 1 | 0 | 1 | 0
| 1.003893 | 3.156026 | 1.002446 | 1.540139 | 1.004155 | 3.103501 | 1.00261 | 1.226891 | 1.004193 | 1.853502 | 1.002594 | 0.8767403 | 1.008656 | 3.565754 | 1.006179 | 1.446742 | 1.003868 | 1.117448 | 1.002262 | 0.6034533 | 1.004073 | 0.9541701 | 1.002449 | 0.4469051 | 1.004084 | 1.072196 | 1.002445 | 0.6979105 | 1.009026 | 1.875192 | 1.005885 | 0.8603351
| 1.007786 | 6.137171 | 1.004892 | 3.03432 | 1.008309 | 6.133837 | 1.005219 | 2.452143 | 1.008387 | 3.606973 | 1.005188 | 1.717349 | 1.017313 | 6.33083 | 1.012357 | 2.592341 | 1.007735 | 2.127214 | 1.004523 | 1.155935 | 1.008145 | 1.876381 | 1.004898 | 0.8510875 | 1.008167 | 2.021361 | 1.00489 | 1.301098 | 1.018053 | 3.135392 | 1.011769 | 1.449886
| 1.011678 | 8.998537 | 1.007338 | 4.493615 | 1.012464 | 9.103359 | 1.007829 | 3.673863 | 1.01258 | 5.29337 | 1.007782 | 2.533544 | 1.025969 | 8.528002 | 1.018536 | 3.511066 | 1.011603 | 3.055506 | 1.006785 | 1.671531 | 1.012218 | 2.780331 | 1.007347 | 1.225711 | 1.012251 | 2.876779 | 1.007335 | 1.834696 | 1.027079 | 3.979406 | 1.017654 | 1.855246
| 1.015571 | 11.78573 | 1.009784 | 5.92743 | 1.016618 | 12.02344 | 1.010438 | 4.890992 | 1.016773 | 6.940276 | 1.010377 | 3.333373 | 1.034625 | 10.34506 | 1.024714 | 4.265069 | 1.01547 | 3.925217 | 1.009047 | 2.160002 | 1.016291 | 3.677769 | 1.009796 | 1.580777 | 1.016334 | 3.663958 | 1.00978 | 2.319418 | 1.036105 | 4.562317 | 1.023538 | 2.143372
| 1.019464 | 14.53581 | 1.01223 | 7.343708 | 1.020773 | 14.90954 | 1.013048 | 6.103258 | 1.020966 | 8.570478 | 1.012971 | 4.123733 | 1.043282 | 11.9309 | 1.030893 | 4.905545 | 1.019338 | 4.756214 | 1.011308 | 2.629388 | 1.020363 | 4.578762 | 1.012245 | 1.924545 | 1.020418 | 4.404978 | 1.012225 | 2.772024 | 1.045132 | 5.001597 | 1.029423 | 2.364952
| 1.023357 | 17.27824 | 1.014676 | 8.74913 | 1.024927 | 17.78021 | 1.015658 | 7.31113 | 1.02516 | 10.20256 | 1.015565 | 4.910505 | 1.051938 | 13.40007 | 1.037071 | 5.473877 | 1.023205 | 5.565632 | 1.01357 | 3.086222 | 1.024436 | 5.491952 | 1.014694 | 2.263714 | 1.024501 | 5.118826 | 1.014669 | 3.20577 | 1.054158 | 5.382217 | 1.035308 | 2.556542
| 1.02725 | 20.03584 | 1.017122 | 10.14931 | 1.029082 | 20.65597 | 1.018267 | 8.515766 | 1.029353 | 11.85148 | 1.018159 | 5.69869 | 1.060595 | 14.8374 | 1.04325 | 6.002799 | 1.027073 | 6.368157 | 1.015832 | 3.535753 | 1.028509 | 6.424817 | 1.017144 | 2.603591 | 1.028585 | 5.821737 | 1.017114 | 3.630873 | 1.063184 | 5.761752 | 1.041192 | 2.742712
| 1.031143 | 22.82573 | 1.019568 | 11.54901 | 1.033236 | 23.5583 | 1.020877 | 9.718966 | 1.033546 | 13.52917 | 1.020753 | 6.492541 | 1.069251 | 16.30259 | 1.049429 | 6.517548 | 1.030941 | 7.176326 | 1.018093 | 3.982155 | 1.032582 | 7.383938 | 1.019593 | 2.948265 | 1.032669 | 6.527535 | 1.019559 | 4.054964 | 1.07221 | 6.175486 | 1.047077 | 2.938187
| 1.035035 | 25.66028 | 1.022014 | 12.9523 | 1.037391 | 26.50861 | 1.023486 | 10.92312 | 1.037739 | 15.24511 | 1.023347 | 7.295704 | 1.077907 | 17.83476 | 1.055607 | 7.037017 | 1.034808 | 8.000808 | 1.020355 | 4.42875 | 1.036654 | 8.375257 | 1.022042 | 3.300779 | 1.036752 | 7.247972 | 1.022004 | 4.483548 | 1.081237 | 6.641524 | 1.052961 | 3.149984
| 1.038928 | 28.54809 | 1.02446 | 14.36282 | 1.041545 | 29.52712 | 1.026096 | 12.13117 | 1.041933 | 17.00689 | 1.025941 | 8.11135 | 1.086564 | 19.45709 | 1.061786 | 7.574909 | 1.038676 | 8.850703 | 1.022617 | 4.878221 | 1.040727 | 9.404336 | 1.024491 | 3.663306 | 1.040836 | 7.993067 | 1.024449 | 4.920461 | 1.090263 | 7.165889 | 1.058846 | 3.37956
| 1.042821 | 31.49487 | 1.026906 | 15.78392 | 1.0457 | 32.6319 | 1.028706 | 13.34654 | 1.046126 | 18.82085 | 1.028535 | 8.942309 | 1.09522 | 21.18137 | 1.067964 | 8.140895 | 1.042543 | 9.733824 | 1.024878 | 5.332831 | 1.0448 | 10.47662 | 1.02694 | 4.037321 | 1.044919 | 8.771449 | 1.026894 | 5.36833 | 1.099289 | 7.747637 | 1.064731 | 3.624946
| 1.046714 | 34.50448 | 1.029352 | 17.21889 | 1.049854 | 35.83773 | 1.031315 | 14.5731 | 1.050319 | 20.69263 | 1.03113 | 9.791209 | 1.103876 | 23.01262 | 1.074143 | 8.741767 | 1.046411 | 10.65699 | 1.02714 | 5.79464 | 1.048872 | 11.59772 | 1.029389 | 4.423773 | 1.049003 | 9.590694 | 1.029339 | 5.829027 | 1.108316 | 8.383958 | 1.070615 | 3.882897
| 1.050607 | 37.5798 | 1.031798 | 18.67117 | 1.054009 | 39.15513 | 1.033925 | 15.81513 | 1.054512 | 22.62774 | 1.033724 | 10.66061 | 1.112533 | 24.95364 | 1.080321 | 9.382589 | 1.050278 | 11.62633 | 1.029402 | 6.265719 | 1.052945 | 12.77362 | 1.031838 | 4.823258 | 1.053087 | 10.45766 | 1.031784 | 6.304131 | 1.117342 | 9.075283 | 1.0765 | 4.151026
| 1.054499 | 40.72374 | 1.034244 | 20.14452 | 1.058163 | 42.58925 | 1.036534 | 17.07726 | 1.058706 | 24.63219 | 1.036318 | 11.55313 | 1.121189 | 27.00966 | 1.0865 | 10.06786 | 1.054146 | 12.64755 | 1.031663 | 6.748368 | 1.057018 | 14.011 | 1.034287 | 5.236195 | 1.05717 | 11.37885 | 1.034229 | 6.795385 | 1.126368 | 9.830394 | 1.082384 | 4.42995
| 1.058392 | 43.94015 | 1.03669 | 21.64322 | 1.062318 | 46.13885 | 1.039144 | 18.36439 | 1.062899 | 26.71303 | 1.038912 | 12.47161 | 1.129845 | 29.19286 | 1.092678 | 10.80265 | 1.058014 | 13.72623 | 1.033925 | 7.245337 | 1.06109 | 15.31747 | 1.036736 | 5.662996 | 1.061254 | 12.36071 | 1.036674 | 7.305152 | 1.135395 | 10.67152 | 1.088269 | 4.72543
| 1.062285 | 47.23479 | 1.039136 | 23.17232 | 1.066473 | 49.79525 | 1.041754 | 19.6817 | 1.067092 | 28.87898 | 1.041506 | 13.41921 | 1.138502 | 31.52701 | 1.098857 | 11.59379 | 1.061881 | 14.86813 | 1.036187 | 7.760035 | 1.065163 | 16.70181 | 1.039185 | 6.104243 | 1.065337 | 13.41001 | 1.039119 | 7.836875 | 1.144421 | 11.63947 | 1.094154 | 5.05051
| 1.066178 | 50.61628 | 1.041582 | 24.73778 | 1.070627 | 53.54125 | 1.044363 | 21.03456 | 1.071285 | 31.14096 | 1.0441 | 14.39956 | 1.147158 | 34.05205 | 1.105036 | 12.45098 | 1.065749 | 16.07946 | 1.038448 | 8.296754 | 1.069236 | 18.17429 | 1.041634 | 6.560855 | 1.069421 | 14.53416 | 1.041564 | 8.395532 | 1.153447 | 12.79869 | 1.100038 | 5.427665
| 1.070071 | 54.09703 | 1.044028 | 26.3467 | 1.074782 | 57.35012 | 1.046973 | 22.42848 | 1.075479 | 33.51273 | 1.046694 | 15.41691 | 1.155815 | 36.82866 | 1.111214 | 13.38798 | 1.069616 | 17.36719 | 1.04071 | 8.86088 | 1.073308 | 19.74687 | 1.044083 | 7.034267 | 1.073504 | 15.74157 | 1.044008 | 8.988099 | 1.162474 | 14.24243 | 1.105923 | 5.890935
| 1.073964 | 57.69423 | 1.046474 | 28.0075 | 1.078936 | 61.18454 | 1.049582 | 23.86911 | 1.079672 | 36.01144 | 1.049288 | 16.47626 | 1.164471 | 39.94286 | 1.117393 | 14.42376 | 1.073484 | 18.73933 | 1.042972 | 9.459114 | 1.077381 | 21.43349 | 1.046532 | 7.526602 | 1.077588 | 17.04195 | 1.046453 | 9.624002 | 1.1715 | 16.09779 | 1.111807 | 6.488072
| 1.077856 | 61.43076 | 1.04892 | 29.73015 | 1.083091 | 64.99551 | 1.052192 | 25.36211 | 1.083865 | 38.65824 | 1.051883 | 17.58347 | 1.173127 | 43.5106 | 1.123571 | 15.58362 | 1.077351 | 20.2052 | 1.045234 | 10.09969 | 1.081454 | 23.25033 | 1.048982 | 8.040842 | 1.081672 | 18.44671 | 1.048898 | 10.31558 | 1.180526 | 18.53088 | 1.117692 | 7.282678
off-y | 1 | 0 | 1 | 0 | 1 | 0 | 1 | 0 | 1 | 0 | 1 | 0 | 1 | 0 | 1 | 0 | 1 | 0 | 1 | 0 | 1 | 0 | 1 | 0 | 1 | 0 | 1 | 0 | 1 | 0 | 1 | 0
| 1.001901 | 2.126006 | 1.005019 | 2.49773 | 1.002024 | 2.086733 | 1.005351 | 1.950091 | 1.002044 | 1.195351 | 1.005322 | 1.406083 | 1.004152 | 2.505193 | 1.012882 | 2.034537 | 1.001889 | 0.7740336 | 1.004636 | 0.8702767 | 1.001988 | 0.713606 | 1.005025 | 0.6895303 | 1.001989 | 0.7581059 | 1.005017 | 0.924453 | 1.004331 | 1.439663 | 1.012265 | 1.2179
| 1.003802 | 4.18199 | 1.010039 | 4.882252 | 1.004048 | 4.095611 | 1.010703 | 3.9004 | 1.004089 | 2.32385 | 1.010645 | 2.749666 | 1.008304 | 4.606786 | 1.025763 | 3.677233 | 1.003778 | 1.511184 | 1.009273 | 1.696557 | 1.003976 | 1.394561 | 1.010051 | 1.299302 | 1.003978 | 1.442868 | 1.010033 | 1.753022 | 1.008661 | 2.443597 | 1.02453 | 2.083701
| 1.005703 | 6.184686 | 1.015058 | 7.180215 | 1.006072 | 6.055703 | 1.016054 | 5.843407 | 1.006133 | 3.407561 | 1.015967 | 4.049924 | 1.012456 | 6.405108 | 1.038645 | 5.026658 | 1.005667 | 2.21821 | 1.013909 | 2.487686 | 1.005965 | 2.052754 | 1.015076 | 1.855552 | 1.005966 | 2.072756 | 1.01505 | 2.510079 | 1.012992 | 3.148538 | 1.036795 | 2.703758
| 1.007604 | 8.150183 | 1.020078 | 9.41488 | 1.008096 | 7.983232 | 1.021406 | 7.774826 | 1.008177 | 4.465202 | 1.02129 | 5.321655 | 1.016608 | 7.98204 | 1.051526 | 6.165298 | 1.007556 | 2.901832 | 1.018546 | 3.251029 | 1.007953 | 2.696672 | 1.020102 | 2.379065 | 1.007955 | 2.663575 | 1.020067 | 3.216451 | 1.017323 | 3.661602 | 1.049059 | 3.162226
| 1.009505 | 10.09383 | 1.025097 | 11.60641 | 1.010119 | 9.893374 | 1.026757 | 9.693244 | 1.010221 | 5.512443 | 1.026612 | 6.577503 | 1.02076 | 9.404992 | 1.064408 | 7.161091 | 1.009445 | 3.568668 | 1.023182 | 3.993864 | 1.009941 | 3.333551 | 1.025127 | 2.886406 | 1.009944 | 3.228734 | 1.025084 | 3.889754 | 1.021654 | 4.065163 | 1.061324 | 3.52417
| 1.011405 | 12.03013 | 1.030117 | 13.77214 | 1.012143 | 11.80027 | 1.032109 | 11.59976 | 1.012266 | 6.562204 | 1.031935 | 7.828196 | 1.024912 | 10.72852 | 1.077289 | 8.068967 | 1.011334 | 4.225181 | 1.027819 | 4.723323 | 1.011929 | 3.969537 | 1.030153 | 3.390384 | 1.011933 | 3.779512 | 1.0301 | 4.544742 | 1.025984 | 4.420086 | 1.073589 | 3.838022
| 1.013306 | 13.97265 | 1.035136 | 15.92684 | 1.014167 | 13.71705 | 1.03746 | 13.49764 | 1.01431 | 7.624951 | 1.037257 | 9.082787 | 1.029064 | 11.99591 | 1.090171 | 8.932374 | 1.013223 | 4.87761 | 1.032455 | 5.446346 | 1.013918 | 4.60984 | 1.035178 | 3.900522 | 1.013921 | 4.325315 | 1.035117 | 5.193645 | 1.030315 | 4.76896 | 1.085854 | 4.138026
| 1.015207 | 15.93393 | 1.040155 | 18.08302 | 1.016191 | 15.65583 | 1.042811 | 15.39192 | 1.016354 | 8.708997 | 1.042579 | 10.34889 | 1.033216 | 13.24086 | 1.103052 | 9.784816 | 1.015112 | 5.531916 | 1.037091 | 6.169623 | 1.015906 | 5.258889 | 1.040204 | 4.423528 | 1.01591 | 4.873949 | 1.040134 | 5.84651 | 1.034646 | 5.139338 | 1.098119 | 4.446702
| 1.017108 | 17.92539 | 1.045175 | 20.2512 | 1.018215 | 17.62776 | 1.048163 | 17.28909 | 1.018398 | 9.820796 | 1.047902 | 11.63293 | 1.037368 | 14.48901 | 1.115934 | 10.65139 | 1.017001 | 6.193716 | 1.041728 | 6.899542 | 1.017894 | 5.920493 | 1.045229 | 4.963755 | 1.017899 | 5.431882 | 1.045151 | 6.511544 | 1.038976 | 5.546969 | 1.110384 | 4.77729
| 1.019009 | 19.9572 | 1.050194 | 22.44015 | 1.020239 | 19.643 | 1.053514 | 19.1967 | 1.020443 | 10.96525 | 1.053224 | 12.94036 | 1.04152 | 15.75962 | 1.128815 | 11.55031 | 1.01889 | 6.868229 | 1.046364 | 7.642142 | 1.019882 | 6.597988 | 1.050255 | 5.523677 | 1.019888 | 6.004505 | 1.050167 | 7.195456 | 1.043307 | 5.999036 | 1.122649 | 5.136213
| 1.02091 | 22.03823 | 1.055214 | 24.65722 | 1.022263 | 21.71077 | 1.058866 | 21.12305 | 1.022487 | 12.14598 | 1.058547 | 14.27592 | 1.045672 | 17.06713 | 1.141697 | 12.49447 | 1.020779 | 7.56021 | 1.051001 | 8.403053 | 1.021871 | 7.294405 | 1.05528 | 6.104353 | 1.021876 | 6.596403 | 1.055184 | 7.903797 | 1.047638 | 6.497387 | 1.134914 | 5.525521
| 1.022811 | 24.17591 | 1.060233 | 26.90857 | 1.024287 | 23.83935 | 1.064217 | 23.07675 | 1.024531 | 13.36567 | 1.063869 | 15.64388 | 1.049824 | 18.42283 | 1.154578 | 13.49292 | 1.022669 | 8.273892 | 1.055637 | 9.187449 | 1.023859 | 8.012615 | 1.060306 | 6.705894 | 1.023865 | 7.211615 | 1.060201 | 8.641304 | 1.051969 | 7.041775 | 1.147178 | 5.945353
| 1.024712 | 26.37619 | 1.065252 | 29.1995 | 1.02631 | 26.03609 | 1.069569 | 25.06643 | 1.026576 | 14.62632 | 1.069192 | 17.04826 | 1.053976 | 19.83644 | 1.16746 | 14.55248 | 1.024558 | 9.012927 | 1.060274 | 9.999994 | 1.025847 | 8.755492 | 1.065331 | 7.327934 | 1.025854 | 7.853901 | 1.065218 | 9.412238 | 1.056299 | 7.633092 | 1.159443 | 6.396384
| 1.026613 | 28.64336 | 1.070272 | 31.53466 | 1.028334 | 28.30744 | 1.07492 | 27.10037 | 1.02862 | 15.92957 | 1.074514 | 18.49309 | 1.058128 | 21.31771 | 1.180342 | 15.67919 | 1.026447 | 9.780323 | 1.06491 | 10.84479 | 1.027835 | 9.526067 | 1.070356 | 7.970094 | 1.027843 | 8.527005 | 1.070234 | 10.22073 | 1.06063 | 8.276602 | 1.171708 | 6.882282
| 1.028514 | 30.98005 | 1.075291 | 33.91838 | 1.030358 | 30.65896 | 1.080271 | 29.1861 | 1.030664 | 17.27699 | 1.079837 | 19.98262 | 1.06228 | 22.87807 | 1.193223 | 16.87992 | 1.028336 | 10.57838 | 1.069547 | 11.72531 | 1.029824 | 10.32768 | 1.075382 | 8.632453 | 1.029831 | 9.234922 | 1.075251 | 11.07112 | 1.064961 | 8.985178 | 1.183973 | 7.412163
| 1.030415 | 33.38705 | 1.080311 | 36.35493 | 1.032382 | 33.09532 | 1.085623 | 31.33008 | 1.032708 | 18.67037 | 1.085159 | 21.5216 | 1.066432 | 24.53224 | 1.206105 | 18.16385 | 1.030225 | 11.40865 | 1.074183 | 12.64439 | 1.031812 | 11.16416 | 1.080407 | 9.316016 | 1.03182 | 9.982161 | 1.080268 | 11.96829 | 1.069291 | 9.782539 | 1.196238 | 8.003041
| 1.032315 | 35.86327 | 1.08533 | 38.84877 | 1.034406 | 35.62036 | 1.090974 | 33.53734 | 1.034753 | 20.11202 | 1.090481 | 23.11549 | 1.070584 | 26.29979 | 1.218986 | 19.54403 | 1.032114 | 12.27184 | 1.078819 | 13.60411 | 1.0338 | 12.03992 | 1.085433 | 10.02318 | 1.033809 | 10.77401 | 1.085285 | 12.91803 | 1.073622 | 10.70648 | 1.208503 | 8.682281
| 1.034216 | 38.40561 | 1.09035 | 41.40489 | 1.03643 | 38.23705 | 1.096326 | 35.81108 | 1.036797 | 21.60511 | 1.095804 | 24.77069 | 1.074736 | 28.20682 | 1.231868 | 21.03891 | 1.034003 | 13.16778 | 1.083456 | 14.6058 | 1.035788 | 12.9602 | 1.090458 | 10.7582 | 1.035798 | 11.6168 | 1.090301 | 13.92735 | 1.077953 | 11.81212 | 1.220768 | 9.490058
| 1.036117 | 41.00888 | 1.095369 | 44.02901 | 1.038454 | 40.94754 | 1.101677 | 38.15236 | 1.038841 | 23.15388 | 1.101126 | 26.49483 | 1.078888 | 30.28754 | 1.244749 | 22.67388 | 1.035892 | 14.09536 | 1.088092 | 15.64996 | 1.037777 | 13.93116 | 1.095484 | 11.52766 | 1.037786 | 12.51817 | 1.095318 | 15.00485 | 1.082283 | 13.17512 | 1.233033 | 10.48181
| 1.038018 | 43.6657 | 1.100388 | 46.72791 | 1.040478 | 43.75317 | 1.107029 | 40.55973 | 1.040886 | 24.76402 | 1.106449 | 28.29695 | 1.08304 | 32.58589 | 1.257631 | 24.48277 | 1.037781 | 15.05247 | 1.092729 | 16.7362 | 1.039765 | 14.96003 | 1.100509 | 12.34095 | 1.039775 | 13.48734 | 1.100335 | 16.16103 | 1.086614 | 14.89492 | 1.245297 | 11.73067
equibiax | 1 | 0 | 1 | 0 | 1 | 0 | 1 | 0 | 1 | 0 | 1 | 0 | 1 | 0 | 1 | 0 | 1 | 0 | 1 | 0 | 1 | 0 | 1 | 0 | 1 | 0 | 1 | 0 | 1 | 0 | 1 | 0
| 1.003893 | 3.402774 | 1.005019 | 2.63895 | 1.004155 | 3.500082 | 1.005351 | 2.082093 | 1.004193 | 1.939613 | 1.005322 | 1.498296 | 1.008656 | 3.727243 | 1.012882 | 2.205345 | 1.003868 | 1.203582 | 1.004636 | 1.018824 | 1.004073 | 1.126927 | 1.005025 | 0.7640622 | 1.004084 | 1.149103 | 1.005017 | 1.017884 | 1.009026 | 1.808712 | 1.012265 | 1.115446
| 1.007786 | 6.61147 | 1.010039 | 5.137872 | 1.008309 | 6.788919 | 1.010703 | 4.129284 | 1.008387 | 3.775048 | 1.010645 | 2.907725 | 1.017313 | 6.628277 | 1.025763 | 3.885036 | 1.007735 | 2.294865 | 1.009273 | 1.929442 | 1.008145 | 2.169841 | 1.010051 | 1.429243 | 1.008167 | 2.158199 | 1.010033 | 1.901066 | 1.018053 | 3.023689 | 1.02453 | 1.894206
| 1.011678 | 9.693068 | 1.015058 | 7.533077 | 1.012464 | 9.940648 | 1.016054 | 6.145616 | 1.01258 | 5.542486 | 1.015967 | 4.258008 | 1.025969 | 8.942159 | 1.038645 | 5.187799 | 1.011603 | 3.300396 | 1.013909 | 2.760972 | 1.012218 | 3.161257 | 1.015076 | 2.027078 | 1.012251 | 3.064877 | 1.01505 | 2.686195 | 1.027079 | 3.84226 | 1.036795 | 2.443441
| 1.015571 | 12.70195 | 1.020078 | 9.855482 | 1.016618 | 13.01161 | 1.021406 | 8.136309 | 1.016773 | 7.272998 | 1.02129 | 5.572254 | 1.034625 | 10.86226 | 1.051526 | 6.235084 | 1.01547 | 4.243951 | 1.018546 | 3.537108 | 1.016291 | 4.127972 | 1.020102 | 2.582907 | 1.016334 | 3.9012 | 1.020067 | 3.404059 | 1.036105 | 4.418068 | 1.049059 | 2.846907
| 1.019464 | 15.68129 | 1.025097 | 12.13114 | 1.020773 | 16.0496 | 1.026757 | 10.10761 | 1.020966 | 8.992991 | 1.026612 | 6.869617 | 1.043282 | 12.54256 | 1.064408 | 7.123876 | 1.019338 | 5.146738 | 1.023182 | 4.277708 | 1.020363 | 5.091732 | 1.025127 | 3.117215 | 1.020418 | 4.69426 | 1.025084 | 4.080184 | 1.045132 | 4.867544 | 1.061324 | 3.168419
| 1.023357 | 18.66444 | 1.030117 | 14.38179 | 1.024927 | 19.09448 | 1.032109 | 12.06666 | 1.02516 | 10.72466 | 1.031935 | 8.16576 | 1.051938 | 14.10231 | 1.077289 | 7.929494 | 1.023205 | 6.027599 | 1.027819 | 4.999203 | 1.024436 | 6.069893 | 1.030153 | 3.646155 | 1.024501 | 5.466736 | 1.0301 | 4.735422 | 1.054158 | 5.275059 | 1.073589 | 3.45456
| 1.02725 | 21.67632 | 1.035136 | 16.62538 | 1.029082 | 22.17873 | 1.03746 | 14.02129 | 1.029353 | 12.48643 | 1.037257 | 9.47333 | 1.060595 | 15.63057 | 1.090171 | 8.708398 | 1.027073 | 6.903222 | 1.032455 | 5.71502 | 1.028509 | 7.076084 | 1.035178 | 4.18207 | 1.028585 | 6.23744 | 1.035117 | 5.386539 | 1.063184 | 5.698077 | 1.085854 | 3.737374
| 1.031143 | 24.7348 | 1.040155 | 18.87658 | 1.033236 | 25.32807 | 1.042811 | 15.97993 | 1.033546 | 14.29341 | 1.042579 | 10.80243 | 1.069251 | 17.19091 | 1.103052 | 9.500993 | 1.030941 | 7.788341 | 1.037091 | 6.435987 | 1.032582 | 8.120866 | 1.040204 | 4.734014 | 1.032669 | 7.021878 | 1.040134 | 6.04681 | 1.07221 | 6.172313 | 1.098119 | 4.037066
| 1.035035 | 27.85209 | 1.045175 | 21.14738 | 1.037391 | 28.56201 | 1.048163 | 17.95142 | 1.037739 | 16.15785 | 1.047902 | 12.16106 | 1.077907 | 18.82594 | 1.115934 | 10.33443 | 1.034808 | 8.695944 | 1.041728 | 7.170753 | 1.036654 | 9.212403 | 1.045229 | 5.308276 | 1.036752 | 7.832802 | 1.045151 | 6.726605 | 1.081237 | 6.716884 | 1.110384 | 4.3647
| 1.038928 | 31.03612 | 1.050194 | 23.44755 | 1.041545 | 31.89448 | 1.053514 | 19.94487 | 1.041933 | 18.08957 | 1.053224 | 13.55564 | 1.086564 | 20.56198 | 1.128815 | 11.22542 | 1.038676 | 9.637475 | 1.046364 | 7.926197 | 1.040727 | 10.35712 | 1.050255 | 5.908901 | 1.040836 | 8.680761 | 1.050167 | 7.433987 | 1.090263 | 7.339468 | 1.122649 | 4.724899
| 1.042821 | 34.29194 | 1.055214 | 25.78523 | 1.0457 | 35.33439 | 1.058866 | 21.96952 | 1.046126 | 20.09645 | 1.058547 | 14.99144 | 1.09522 | 22.41367 | 1.141697 | 12.18301 | 1.042543 | 10.62304 | 1.051001 | 8.707848 | 1.0448 | 11.56035 | 1.05528 | 6.538213 | 1.044919 | 9.574657 | 1.055184 | 8.175293 | 1.099289 | 8.041455 | 1.134914 | 5.118541
| 1.046714 | 37.62309 | 1.060233 | 28.16745 | 1.049854 | 38.8862 | 1.064217 | 24.03455 | 1.050319 | 22.18481 | 1.063869 | 16.47304 | 1.103876 | 24.38856 | 1.154578 | 13.21144 | 1.046411 | 11.66163 | 1.055637 | 9.520294 | 1.048872 | 12.82704 | 1.060306 | 7.197336 | 1.049003 | 10.5223 | 1.060201 | 8.955733 | 1.108316 | 8.823099 | 1.147178 | 5.54546
| 1.050607 | 41.03301 | 1.065252 | 30.60064 | 1.054009 | 42.55055 | 1.069569 | 26.14899 | 1.054512 | 24.35994 | 1.069192 | 18.00483 | 1.112533 | 26.49173 | 1.16746 | 14.31288 | 1.050278 | 12.76128 | 1.060274 | 10.3676 | 1.052945 | 14.16236 | 1.065331 | 7.886718 | 1.053087 | 11.53096 | 1.065218 | 9.779978 | 1.117342 | 9.688681 | 1.159443 | 6.007143
| 1.054499 | 44.52641 | 1.070272 | 33.09122 | 1.058163 | 46.32481 | 1.07492 | 28.32149 | 1.058706 | 26.62649 | 1.074514 | 19.59146 | 1.121189 | 28.73042 | 1.180342 | 15.4903 | 1.054146 | 13.92933 | 1.06491 | 11.25371 | 1.057018 | 15.57241 | 1.070356 | 8.606652 | 1.05717 | 12.60793 | 1.070234 | 10.65275 | 1.126368 | 10.65165 | 1.171708 | 6.509432
| 1.058392 | 48.11065 | 1.075291 | 35.64606 | 1.062318 | 50.20371 | 1.080271 | 30.56024 | 1.062899 | 28.98893 | 1.079837 | 21.23833 | 1.129845 | 31.11862 | 1.193223 | 16.75022 | 1.058014 | 15.17259 | 1.069547 | 12.18288 | 1.06109 | 17.06485 | 1.075382 | 9.357799 | 1.061254 | 13.76105 | 1.075251 | 11.57941 | 1.135395 | 11.73981 | 1.183973 | 7.065214
| 1.062285 | 51.79715 | 1.080311 | 38.27309 | 1.066473 | 54.17986 | 1.085623 | 32.87278 | 1.067092 | 31.45204 | 1.085159 | 22.95203 | 1.138502 | 33.68171 | 1.206105 | 18.10555 | 1.061881 | 16.49757 | 1.074183 | 13.16009 | 1.065163 | 18.64959 | 1.080407 | 10.14171 | 1.065337 | 14.9993 | 1.080268 | 12.56655 | 1.144421 | 13.0004 | 1.196238 | 7.697132
| 1.066178 | 55.60275 | 1.08533 | 40.98179 | 1.070627 | 58.2444 | 1.090974 | 35.26586 | 1.071285 | 34.02129 | 1.090481 | 24.74081 | 1.147158 | 36.46107 | 1.218986 | 19.57837 | 1.065749 | 17.91068 | 1.078819 | 14.19144 | 1.069236 | 20.33943 | 1.085433 | 10.96135 | 1.069421 | 16.33334 | 1.085285 | 13.6226 | 1.153447 | 14.50536 | 1.208503 | 8.440271
| 1.070071 | 59.55113 | 1.09035 | 43.78373 | 1.074782 | 62.38755 | 1.096326 | 37.74528 | 1.075479 | 36.70335 | 1.095804 | 26.6151 | 1.155815 | 39.51866 | 1.231868 | 21.20277 | 1.069616 | 19.41841 | 1.083456 | 15.28457 | 1.073308 | 22.15074 | 1.090458 | 11.82161 | 1.073504 | 17.77605 | 1.090301 | 14.75839 | 1.162474 | 16.35638 | 1.220768 | 9.344865
| 1.073964 | 63.67417 | 1.095369 | 46.69312 | 1.078936 | 66.59923 | 1.101677 | 40.31575 | 1.079672 | 39.50652 | 1.101126 | 28.58791 | 1.164471 | 42.94168 | 1.244749 | 23.02759 | 1.073484 | 21.02756 | 1.088092 | 16.44908 | 1.077381 | 24.10411 | 1.095484 | 12.72985 | 1.077588 | 19.34309 | 1.095318 | 15.98775 | 1.1715 | 18.69012 | 1.233033 | 10.47899
| 1.077856 | 68.01333 | 1.100388 | 49.72733 | 1.083091 | 70.86959 | 1.107029 | 42.98072 | 1.083865 | 42.44115 | 1.106449 | 30.67535 | 1.173127 | 46.84715 | 1.257631 | 25.11931 | 1.077351 | 22.74546 | 1.092729 | 17.69696 | 1.081454 | 26.22502 | 1.100509 | 13.6964 | 1.081672 | 21.05347 | 1.100335 | 17.32813 | 1.180526 | 21.68333 | 1.245297 | 11.93128
strip-x | 1 | 0 | 1 | 0 | 1 | 0 | 1 | 0 | 1 | 0 | 1 | 0 | 1 | 0 | 1 | 0 | 1 | 0 | 1 | 0 | 1 | 0 | 1 | 0 | 1 | 0 | 1 | 0 | 1 | 0 | 1 | 0
| 1.003893 | 2.796202 | 1 | 0.6504818 | 1.004155 | 3.17084 | 1 | 0.3936668 | 1.004193 | 1.74996 | 1 | 0.3362074 | 1.008656 | 3.346226 | 1 | 1.234932 | 1.003868 | 0.9827059 | 1 | 0.325118 | 1.004073 | 0.8474529 | 1 | 0.2679082 | 1.004084 | 0.9382296 | 1 | 0.2961038 | 1.009026 | 1.659485 | 1 | 0.2401478
| 1.007786 | 5.51324 | 1 | 1.300964 | 1.008309 | 6.155345 | 1 | 0.7873336 | 1.008387 | 3.416617 | 1 | 0.6724147 | 1.017313 | 5.955153 | 1 | 1.903381 | 1.007735 | 1.89559 | 1 | 0.650236 | 1.008145 | 1.68508 | 1 | 0.5358163 | 1.008167 | 1.786112 | 1 | 0.5922076 | 1.018053 | 2.833079 | 1 | 0.4802956
| 1.011678 | 8.165461 | 1 | 1.951445 | 1.012464 | 9.005663 | 1 | 1.181 | 1.01258 | 5.025555 | 1 | 1.008622 | 1.025969 | 8.044192 | 1 | 2.57183 | 1.011603 | 2.751709 | 1 | 0.975354 | 1.012218 | 2.518457 | 1 | 0.8037245 | 1.012251 | 2.564225 | 1 | 0.8883114 | 1.027079 | 3.669646 | 1 | 0.7204433
| 1.015571 | 10.76818 | 1 | 2.601927 | 1.016618 | 11.76291 | 1 | 1.574667 | 1.016773 | 6.598577 | 1 | 1.344829 | 1.034625 | 9.788704 | 1 | 3.240279 | 1.01547 | 3.563629 | 1 | 1.300472 | 1.016291 | 3.35291 | 1 | 1.071633 | 1.016334 | 3.290604 | 1 | 1.184415 | 1.036105 | 4.286429 | 1 | 0.9605911
| 1.019464 | 13.33732 | 1 | 3.252409 | 1.020773 | 14.46326 | 1 | 1.968334 | 1.020966 | 8.154077 | 1 | 1.681037 | 1.043282 | 11.32749 | 1 | 3.908728 | 1.019338 | 4.343393 | 1 | 1.62559 | 1.020363 | 4.193581 | 1 | 1.339541 | 1.020418 | 3.980985 | 1 | 1.480519 | 1.045132 | 4.773315 | 1 | 1.200739
| 1.023357 | 15.88898 | 1 | 3.902891 | 1.024927 | 17.1383 | 1 | 2.362001 | 1.02516 | 9.707415 | 1 | 2.017244 | 1.051938 | 12.7671 | 1 | 4.577178 | 1.023205 | 5.102489 | 1 | 1.950708 | 1.024436 | 5.04549 | 1 | 1.607449 | 1.024501 | 4.649057 | 1 | 1.776623 | 1.054158 | 5.19658 | 1 | 1.440887
| 1.02725 | 18.43908 | 1 | 4.553373 | 1.029082 | 19.81529 | 1 | 2.755668 | 1.029353 | 11.27129 | 1 | 2.353452 | 1.060595 | 14.18618 | 1 | 5.245627 | 1.027073 | 5.851817 | 1 | 2.275826 | 1.028509 | 5.913599 | 1 | 1.875357 | 1.028585 | 5.306703 | 1 | 2.072727 | 1.063184 | 5.602629 | 1 | 1.681034
| 1.031143 | 21.00296 | 1 | 5.203854 | 1.033236 | 22.51751 | 1 | 3.149335 | 1.033546 | 12.85613 | 1 | 2.689659 | 1.069251 | 15.6398 | 1 | 5.914076 | 1.030941 | 6.601656 | 1 | 2.600944 | 1.032582 | 6.802877 | 1 | 2.143265 | 1.032669 | 5.964248 | 1 | 2.36883 | 1.07221 | 6.021745 | 1 | 1.921182
| 1.035035 | 23.595 | 1 | 5.854336 | 1.037391 | 25.26454 | 1 | 3.543001 | 1.037739 | 14.47043 | 1 | 3.025866 | 1.077907 | 17.16374 | 1 | 6.582525 | 1.034808 | 7.361632 | 1 | 2.926062 | 1.036654 | 7.718364 | 1 | 2.411174 | 1.036752 | 6.630706 | 1 | 2.664934 | 1.081237 | 6.471831 | 1 | 2.16133
| 1.038928 | 26.22823 | 1 | 6.504818 | 1.041545 | 28.0726 | 1 | 3.936668 | 1.041933 | 16.12117 | 1 | 3.362074 | 1.086564 | 18.77888 | 1 | 7.250974 | 1.038676 | 8.140686 | 1 | 3.25118 | 1.040727 | 8.665232 | 1 | 2.679082 | 1.040836 | 7.314025 | 1 | 2.961038 | 1.090263 | 6.962156 | 1 | 2.401478
| 1.042821 | 28.91394 | 1 | 7.1553 | 1.0457 | 30.95485 | 1 | 4.330335 | 1.046126 | 17.81416 | 1 | 3.698281 | 1.09522 | 20.49545 | 1 | 7.919424 | 1.042543 | 8.947039 | 1 | 3.576298 | 1.0448 | 9.64885 | 1 | 2.94699 | 1.044919 | 8.021335 | 1 | 3.257142 | 1.099289 | 7.4971 | 1 | 2.641626
| 1.046714 | 31.66128 | 1 | 7.805782 | 1.049854 | 33.92166 | 1 | 4.724002 | 1.050319 | 19.55444 | 1 | 4.034488 | 1.103876 | 22.31741 | 1 | 8.587873 | 1.046411 | 9.788163 | 1 | 3.901416 | 1.048872 | 10.67485 | 1 | 3.214898 | 1.049003 | 8.759191 | 1 | 3.553246 | 1.108316 | 8.079894 | 1 | 2.881773
| 1.050607 | 34.47691 | 1 | 8.456263 | 1.054009 | 36.981 | 1 | 5.117669 | 1.054512 | 21.34662 | 1 | 4.370696 | 1.112533 | 24.24677 | 1 | 9.256322 | 1.050278 | 10.67074 | 1 | 4.226534 | 1.052945 | 11.74919 | 1 | 3.482806 | 1.053087 | 9.533823 | 1 | 3.849349 | 1.117342 | 8.716371 | 1 | 3.121921
| 1.054499 | 37.36455 | 1 | 9.106745 | 1.058163 | 40.13867 | 1 | 5.511335 | 1.058706 | 23.19529 | 1 | 4.706903 | 1.121189 | 26.28789 | 1 | 9.924771 | 1.054146 | 11.60066 | 1 | 4.551652 | 1.057018 | 12.8782 | 1 | 3.750714 | 1.05717 | 10.35138 | 1 | 4.145453 | 1.126368 | 9.418708 | 1 | 3.362069
| 1.058392 | 40.32467 | 1 | 9.757227 | 1.062318 | 43.39866 | 1 | 5.905002 | 1.062899 | 25.10537 | 1 | 5.04311 | 1.129845 | 28.45182 | 1 | 10.59322 | 1.058014 | 12.58292 | 1 | 4.87677 | 1.06109 | 14.06869 | 1 | 4.018623 | 1.061254 | 11.21818 | 1 | 4.441557 | 1.135395 | 10.20917 | 1 | 3.602217
| 1.062285 | 43.35403 | 1 | 10.40771 | 1.066473 | 46.76345 | 1 | 6.298669 | 1.067092 | 27.0825 | 1 | 5.379318 | 1.138502 | 30.76064 | 1 | 11.26167 | 1.061881 | 13.62168 | 1 | 5.201888 | 1.065163 | 15.32798 | 1 | 4.286531 | 1.065337 | 12.14094 | 1 | 4.737661 | 1.144421 | 11.12384 | 1 | 3.842365
| 1.066178 | 46.44534 | 1 | 11.05819 | 1.070627 | 50.2343 | 1 | 6.692336 | 1.071285 | 29.13341 | 1 | 5.715525 | 1.147158 | 33.25176 | 1 | 11.93012 | 1.065749 | 14.72016 | 1 | 5.527006 | 1.069236 | 16.66394 | 1 | 4.554439 | 1.069421 | 13.12705 | 1 | 5.033765 | 1.153447 | 12.21641 | 1 | 4.082512
| 1.070071 | 49.58684 | 1 | 11.70867 | 1.074782 | 53.81158 | 1 | 7.086003 | 1.075479 | 31.26628 | 1 | 6.051733 | 1.155815 | 35.98224 | 1 | 12.59857 | 1.069616 | 15.88064 | 1 | 5.852124 | 1.073308 | 18.08512 | 1 | 4.822347 | 1.073504 | 14.18481 | 1 | 5.329868 | 1.162474 | 13.56187 | 1 | 4.32266
| 1.073964 | 52.76196 | 1 | 12.35915 | 1.078936 | 57.49507 | 1 | 7.47967 | 1.079672 | 33.49115 | 1 | 6.38794 | 1.164471 | 39.03316 | 1 | 13.26702 | 1.073484 | 17.10444 | 1 | 6.177242 | 1.077381 | 19.60075 | 1 | 5.090255 | 1.077588 | 15.32364 | 1 | 5.625972 | 1.1715 | 15.26028 | 1 | 4.562808
| 1.077856 | 55.94885 | 1 | 13.00964 | 1.083091 | 61.28429 | 1 | 7.873336 | 1.083865 | 35.82027 | 1 | 6.724147 | 1.173127 | 42.51389 | 1 | 13.93547 | 1.077351 | 18.39183 | 1 | 6.50236 | 1.081454 | 21.22085 | 1 | 5.358163 | 1.081672 | 16.5544 | 1 | 5.922076 | 1.180526 | 17.44051 | 1 | 4.802956
strip-y | 1 | 0 | 1 | 0 | 1 | 0 | 1 | 0 | 1 | 0 | 1 | 0 | 1 | 0 | 1 | 0 | 1 | 0 | 1 | 0 | 1 | 0 | 1 | 0 | 1 | 0 | 1 | 0 | 1 | 0 | 1 | 0
| 1 | 0.8015022 | 1.005019 | 2.204051 | 1 | 0.6384677 | 1.005351 | 1.925875 | 1 | 0.4188356 | 1.005322 | 1.335902 | 1 | 1.498518 | 1.012882 | 1.922913 | 1 | 0.3537052 | 1.004636 | 0.782294 | 1 | 0.40706 | 1.005025 | 0.5682987 | 1 | 0.3646854 | 1.005017 | 0.888049 | 1 | 0.5003574 | 1.012265 | 1.168243
| 1 | 1.603004 | 1.010039 | 4.364813 | 1 | 1.276935 | 1.010703 | 3.822183 | 1 | 0.8376713 | 1.010645 | 2.600198 | 1 | 2.997037 | 1.025763 | 3.51882 | 1 | 0.7074104 | 1.009273 | 1.531648 | 1 | 0.8141201 | 1.010051 | 1.093671 | 1 | 0.7293708 | 1.010033 | 1.667474 | 1 | 1.000715 | 1.02453 | 2.025758
| 1 | 2.404507 | 1.015058 | 6.485796 | 1 | 1.915403 | 1.016054 | 5.69051 | 1 | 1.256507 | 1.015967 | 3.815017 | 1 | 4.495555 | 1.038645 | 4.865842 | 1 | 1.061116 | 1.013909 | 2.255559 | 1 | 1.22118 | 1.015076 | 1.58941 | 1 | 1.094056 | 1.01505 | 2.370292 | 1 | 1.501072 | 1.036795 | 2.661978
| 1 | 3.206009 | 1.020078 | 8.571742 | 1 | 2.553871 | 1.021406 | 7.533529 | 1 | 1.675343 | 1.02129 | 4.997469 | 1 | 5.994073 | 1.051526 | 6.029801 | 1 | 1.414821 | 1.018546 | 2.960205 | 1 | 1.62824 | 1.020102 | 2.066447 | 1 | 1.458742 | 1.020067 | 3.022632 | 1 | 2.00143 | 1.049059 | 3.148623
| 1 | 4.007511 | 1.025097 | 10.62842 | 1 | 3.192338 | 1.026757 | 9.354855 | 1 | 2.094178 | 1.026612 | 6.1615 | 1 | 7.492592 | 1.064408 | 7.065377 | 1 | 1.768526 | 1.023182 | 3.651381 | 1 | 2.0353 | 1.025127 | 2.53376 | 1 | 1.823427 | 1.025084 | 3.645361 | 1 | 2.501787 | 1.061324 | 3.542146
| 1 | 4.809013 | 1.030117 | 12.66243 | 1 | 3.830806 | 1.032109 | 11.15891 | 1 | 2.513014 | 1.031935 | 7.318267 | 1 | 8.99111 | 1.077289 | 8.017256 | 1 | 2.122231 | 1.027819 | 4.334512 | 1 | 2.44236 | 1.030153 | 2.998565 | 1 | 2.188112 | 1.0301 | 4.25471 | 1 | 3.002144 | 1.073589 | 3.885589
| 1 | 5.610516 | 1.035136 | 14.68099 | 1 | 4.469274 | 1.03746 | 12.95079 | 1 | 2.931849 | 1.037257 | 8.476509 | 1 | 10.48963 | 1.090171 | 8.921287 | 1 | 2.475936 | 1.032455 | 5.014663 | 1 | 2.84942 | 1.035178 | 3.466512 | 1 | 2.552798 | 1.035117 | 4.862906 | 1 | 3.502502 | 1.085854 | 4.210428
| 1 | 6.412018 | 1.040155 | 16.69174 | 1 | 5.107741 | 1.042811 | 14.73612 | 1 | 3.350685 | 1.042579 | 9.642921 | 1 | 11.98815 | 1.103052 | 9.805635 | 1 | 2.829642 | 1.037091 | 5.696554 | 1 | 3.25648 | 1.040204 | 3.94188 | 1 | 2.917483 | 1.040134 | 5.478795 | 1 | 4.002859 | 1.098119 | 4.538425
| 1 | 7.21352 | 1.045175 | 18.70254 | 1 | 5.746209 | 1.048163 | 16.5209 | 1 | 3.769521 | 1.047902 | 10.82252 | 1 | 13.48666 | 1.115934 | 10.69193 | 1 | 3.183347 | 1.041728 | 6.384574 | 1 | 3.66354 | 1.045229 | 4.427769 | 1 | 3.282169 | 1.045151 | 6.108473 | 1 | 4.503217 | 1.110384 | 4.883475
| 1 | 8.015022 | 1.050194 | 20.72127 | 1 | 6.384677 | 1.053514 | 18.31141 | 1 | 4.188356 | 1.053224 | 12.01903 | 1 | 14.98518 | 1.128815 | 11.59642 | 1 | 3.537052 | 1.046364 | 7.08279 | 1 | 4.0706 | 1.050255 | 4.926295 | 1 | 3.646854 | 1.050167 | 6.755911 | 1 | 5.003574 | 1.122649 | 5.253458
| 1 | 8.816525 | 1.055214 | 22.75562 | 1 | 7.023144 | 1.058866 | 20.11404 | 1 | 4.607192 | 1.058547 | 13.23522 | 1 | 16.4837 | 1.141697 | 12.53114 | 1 | 3.890757 | 1.051001 | 7.794962 | 1 | 4.477661 | 1.05528 | 5.438781 | 1 | 4.011539 | 1.055184 | 7.423584 | 1 | 5.503931 | 1.134914 | 5.652084
| 1 | 9.618027 | 1.060233 | 24.81287 | 1 | 7.661612 | 1.064217 | 21.93513 | 1 | 5.026028 | 1.063869 | 14.47334 | 1 | 17.98222 | 1.154578 | 13.50504 | 1 | 4.244462 | 1.055637 | 8.524555 | 1 | 4.884721 | 1.060306 | 5.965959 | 1 | 4.376225 | 1.060201 | 8.113099 | 1 | 6.004289 | 1.147178 | 6.080748
| 1 | 10.41953 | 1.065252 | 26.89975 | 1 | 8.30008 | 1.069569 | 23.7809 | 1 | 5.444863 | 1.069192 | 15.73541 | 1 | 19.48074 | 1.16746 | 14.52515 | 1 | 4.598168 | 1.060274 | 9.274753 | 1 | 5.291781 | 1.065331 | 6.508154 | 1 | 4.74091 | 1.065218 | 8.82582 | 1 | 6.504646 | 1.159443 | 6.540375
| 1 | 11.22103 | 1.070272 | 29.02215 | 1 | 8.938547 | 1.07492 | 25.65724 | 1 | 5.863699 | 1.074514 | 17.02366 | 1 | 20.97926 | 1.180342 | 15.59774 | 1 | 4.951873 | 1.06491 | 10.04847 | 1 | 5.698841 | 1.070356 | 7.065487 | 1 | 5.105595 | 1.070234 | 9.563498 | 1 | 7.005004 | 1.171708 | 7.033272
| 1 | 12.02253 | 1.075291 | 31.185 | 1 | 9.577015 | 1.080271 | 27.56961 | 1 | 6.282535 | 1.079837 | 18.34087 | 1 | 22.47777 | 1.193223 | 16.72946 | 1 | 5.305578 | 1.069547 | 10.84836 | 1 | 6.105901 | 1.075382 | 7.638063 | 1 | 5.470281 | 1.075251 | 10.3289 | 1 | 7.505361 | 1.183973 | 7.564976
| 1 | 12.82404 | 1.080311 | 33.39199 | 1 | 10.21548 | 1.085623 | 29.52291 | 1 | 6.70137 | 1.085159 | 19.69075 | 1 | 23.97629 | 1.206105 | 17.9285 | 1 | 5.659283 | 1.074183 | 11.67683 | 1 | 6.512961 | 1.080407 | 8.226166 | 1 | 5.834966 | 1.080268 | 11.12643 | 1 | 8.005718 | 1.196238 | 8.146102
| 1 | 13.62554 | 1.08533 | 35.64546 | 1 | 10.85395 | 1.090974 | 31.52129 | 1 | 7.120206 | 1.090481 | 21.0783 | 1 | 25.47481 | 1.218986 | 19.20574 | 1 | 6.012989 | 1.078819 | 12.53607 | 1 | 6.920021 | 1.085433 | 8.830456 | 1 | 6.199652 | 1.085285 | 11.96276 | 1 | 8.506076 | 1.208503 | 8.794195
| 1 | 14.42704 | 1.09035 | 37.94608 | 1 | 11.49242 | 1.096326 | 33.56808 | 1 | 7.539041 | 1.095804 | 22.5102 | 1 | 26.97333 | 1.231868 | 20.57592 | 1 | 6.366694 | 1.083456 | 13.42803 | 1 | 7.327081 | 1.090458 | 9.452162 | 1 | 6.564337 | 1.090301 | 12.84747 | 1 | 9.006433 | 1.220768 | 9.53558
| 1 | 15.22854 | 1.095369 | 40.29277 | 1 | 12.13089 | 1.101677 | 35.66561 | 1 | 7.957877 | 1.101126 | 23.99517 | 1 | 28.47185 | 1.244749 | 22.05875 | 1 | 6.720399 | 1.088092 | 14.35447 | 1 | 7.734141 | 1.095484 | 10.09327 | 1 | 6.929022 | 1.095318 | 13.79366 | 1 | 9.506791 | 1.233033 | 10.40721
| 1 | 16.03004 | 1.100388 | 42.6824 | 1 | 12.76935 | 1.107029 | 37.81507 | 1 | 8.376713 | 1.106449 | 25.54435 | 1 | 29.97037 | 1.257631 | 23.68013 | 1 | 7.074104 | 1.092729 | 15.31696 | 1 | 8.141201 | 1.100509 | 10.75673 | 1 | 7.293708 | 1.100335 | 14.81856 | 1 | 10.00715 | 1.245297 | 11.4585