## Sheet1
| lambda_x | S1_x | S2_x | S3_x | S4_x | S5_x | S6_x | S7_x | S8_x | lambda_y | S1_y | S2_y | S3_y | S4_y | S5_y | S6_y | S7_y | S8_y
0 | 1 | 0 | 0 | 0 | 0 | 0 | 0 | 0 | 0 | 1 | 0 | 0 | 0 | 0 | 0 | 0 | 0 | 0
1 | 1.003868 | 1.268149 | 0.7596543 | 1.146501 | 1.063722 | 1.796032 | 0.7521866 | 1.07984 | 1.073502 | 1.002262 | 0.7022174 | 0.29279 | 0.7368111 | 0.5294705 | 0.716506 | 0.3099369 | 0.9032766 | 0.6366181
2 | 1.007735 | 2.438479 | 1.37372 | 2.15733 | 2.033514 | 3.435048 | 1.483068 | 2.040007 | 2.056547 | 1.004523 | 1.369691 | 0.5128974 | 1.396173 | 1.065695 | 1.437511 | 0.5845508 | 1.645054 | 1.235907
3 | 1.011603 | 3.531707 | 1.886515 | 3.071055 | 2.934102 | 4.954163 | 2.180509 | 2.916015 | 2.969983 | 1.006785 | 2.004484 | 0.6863661 | 1.999042 | 1.603529 | 2.154285 | 0.8338832 | 2.274728 | 1.81593
4 | 1.01547 | 4.566898 | 2.333646 | 3.920014 | 3.786299 | 6.386487 | 2.838734 | 3.737177 | 3.832481 | 1.009047 | 2.609781 | 0.8334228 | 2.562361 | 2.134985 | 2.861008 | 1.066068 | 2.831603 | 2.380789
5 | 1.019338 | 5.561565 | 2.742946 | 4.730898 | 4.60739 | 7.761487 | 3.457548 | 4.527213 | 4.660669 | 1.011308 | 3.189728 | 0.9691409 | 3.099528 | 2.65463 | 3.554436 | 1.287534 | 3.34598 | 2.934126
6 | 1.023205 | 6.53176 | 3.135406 | 5.52533 | 5.411514 | 9.105352 | 4.041541 | 5.304875 | 5.469274 | 1.01357 | 3.74926 | 1.104103 | 3.620852 | 3.15934 | 4.233578 | 1.503212 | 3.840247 | 3.479188
7 | 1.027073 | 7.492174 | 3.526112 | 6.320447 | 6.210049 | 10.44135 | 4.599303 | 6.084562 | 6.27126 | 1.015832 | 4.29394 | 1.245066 | 4.134022 | 3.64804 | 4.899368 | 1.716731 | 4.329959 | 4.018899
8 | 1.030941 | 8.456225 | 3.925184 | 7.129476 | 7.011992 | 11.79019 | 5.142641 | 6.876936 | 7.077963 | 1.018093 | 4.829791 | 1.39562 | 4.644559 | 4.121447 | 5.554335 | 1.930631 | 4.824931 | 4.555925
9 | 1.034808 | 9.436159 | 4.338707 | 7.962314 | 7.824346 | 13.17038 | 5.685783 | 7.689541 | 7.899236 | 1.020355 | 5.363129 | 1.556858 | 5.156289 | 4.581823 | 6.202278 | 2.146558 | 5.330324 | 5.092738
10 | 1.038676 | 10.44314 | 4.76967 | 8.826113 | 8.652498 | 14.5986 | 6.244598 | 8.52742 | 8.74358 | 1.022617 | 5.900398 | 1.728034 | 5.671796 | 5.03271 | 6.847936 | 2.365473 | 5.847729 | 5.63169
11 | 1.042543 | 11.48735 | 5.218902 | 9.725852 | 9.500607 | 16.09006 | 6.835804 | 9.39373 | 9.618288 | 1.024878 | 6.448005 | 1.907229 | 6.192888 | 5.478683 | 7.496662 | 2.587851 | 6.376257 | 6.175075
12 | 1.046411 | 12.57809 | 5.686006 | 10.66492 | 10.37198 | 17.65883 | 7.476182 | 10.29036 | 10.52958 | 1.02714 | 7.012151 | 2.092011 | 6.72106 | 5.925089 | 8.154093 | 2.81389 | 6.913625 | 6.7252
13 | 1.050278 | 13.72383 | 6.170295 | 11.64571 | 11.26947 | 19.31826 | 8.181791 | 11.21856 | 11.48275 | 1.029402 | 7.59867 | 2.280103 | 7.257951 | 6.377797 | 8.825825 | 3.043708 | 7.457244 | 7.284449
14 | 1.054146 | 14.93238 | 6.671728 | 12.67017 | 12.19584 | 21.08128 | 8.967174 | 12.17954 | 12.48228 | 1.031663 | 8.212857 | 2.470044 | 7.805812 | 6.84294 | 9.517085 | 3.277552 | 8.005304 | 7.855353
15 | 1.058014 | 16.21094 | 7.191847 | 13.7404 | 13.15416 | 22.96081 | 9.844577 | 13.1751 | 13.53201 | 1.033925 | 8.859306 | 2.66185 | 8.367964 | 7.32666 | 10.2324 | 3.515999 | 8.557863 | 8.440655
16 | 1.061881 | 17.56616 | 7.734711 | 14.85924 | 14.14817 | 24.97009 | 10.82316 | 14.20822 | 14.63527 | 1.036187 | 9.541742 | 2.857682 | 8.949259 | 7.834854 | 10.97528 | 3.760157 | 9.117933 | 9.043382
17 | 1.065749 | 19.00433 | 8.307834 | 16.03083 | 15.1827 | 27.12307 | 11.9082 | 15.28375 | 15.795 | 1.038448 | 10.26286 | 3.062504 | 9.556546 | 8.372917 | 11.74786 | 4.011874 | 9.692566 | 9.666906
18 | 1.069616 | 20.53137 | 8.923118 | 17.2612 | 16.26402 | 29.43472 | 13.10032 | 16.40892 | 17.01388 | 1.04071 | 11.02414 | 3.284752 | 10.19913 | 8.945491 | 12.55063 | 4.273936 | 10.29394 | 10.31502
19 | 1.073484 | 22.153 | 9.59779 | 18.55885 | 17.40023 | 31.92145 | 14.3947 | 17.59406 | 18.29453 | 1.042972 | 11.82573 | 3.536992 | 10.88924 | 9.556206 | 13.38203 | 4.550274 | 10.94047 | 10.99198
20 | 1.077351 | 23.87481 | 10.35534 | 19.93535 | 18.60165 | 34.60144 | 15.78026 | 18.85315 | 19.63958 | 1.045234 | 12.66619 | 3.836586 | 11.64247 | 10.20743 | 14.2382 | 4.846167 | 11.65783 | 11.70263
21 | 1 | 0 | 0 | 0 | 0 | 0 | 0 | 0 | 0 | 1 | 0 | 0 | 0 | 0 | 0 | 0 | 0 | 0
22 | 1.001889 | 0.902336 | 0.2770376 | 0.7225612 | 0.9047277 | 1.271896 | 0.5138805 | 0.7560713 | 0.8437589 | 1.004636 | 1.059629 | 0.1358184 | 0.9760452 | 0.8813558 | 1.110951 | 0.5812351 | 1.272902 | 0.9442768
23 | 1.003778 | 1.780761 | 0.5941825 | 1.398574 | 1.680893 | 2.504703 | 1.064317 | 1.452996 | 1.613046 | 1.009273 | 2.118331 | 0.3245674 | 1.904782 | 1.713519 | 2.221842 | 1.09233 | 2.336688 | 1.860399
24 | 1.005667 | 2.635242 | 0.9342395 | 2.042561 | 2.365529 | 3.702584 | 1.627876 | 2.107813 | 2.329838 | 1.013909 | 3.162802 | 0.5481929 | 2.796713 | 2.504826 | 3.326103 | 1.548488 | 3.256343 | 2.758017
25 | 1.007556 | 3.467972 | 1.284337 | 2.66674 | 2.988763 | 4.871729 | 2.18833 | 2.734756 | 3.012026 | 1.018546 | 4.186051 | 0.7930639 | 3.661654 | 3.260885 | 4.419868 | 1.962829 | 4.084193 | 3.639688
26 | 1.009445 | 4.283008 | 1.635448 | 3.281239 | 3.574513 | 6.019975 | 2.735779 | 3.345529 | 3.673856 | 1.023182 | 5.186533 | 1.049476 | 4.508739 | 3.988004 | 5.5017 | 2.346573 | 4.861212 | 4.508674
27 | 1.011334 | 5.085891 | 1.981913 | 3.894308 | 4.14118 | 7.156419 | 3.265791 | 3.94957 | 4.326376 | 1.027819 | 6.167287 | 1.311153 | 5.346416 | 4.693018 | 6.572327 | 2.709225 | 5.61832 | 5.36884
28 | 1.013223 | 5.883282 | 2.320961 | 4.512531 | 4.702343 | 8.291042 | 3.778526 | 4.554329 | 4.977867 | 1.032455 | 7.135066 | 1.574755 | 6.182452 | 5.383102 | 7.634373 | 3.058762 | 6.377695 | 6.224566
29 | 1.015112 | 6.682585 | 2.652232 | 5.141038 | 5.26745 | 9.434322 | 4.27787 | 5.165532 | 5.634294 | 1.037091 | 8.099474 | 1.839375 | 7.023935 | 6.065588 | 8.692081 | 3.401813 | 7.15407 | 7.080645
30 | 1.017001 | 7.49158 | 2.977297 | 5.783722 | 5.842511 | 10.59686 | 4.770563 | 5.787459 | 6.29974 | 1.041728 | 9.072101 | 2.106048 | 7.87727 | 6.747784 | 9.751054 | 3.743849 | 7.956044 | 7.942189
31 | 1.01889 | 8.318049 | 3.299182 | 6.443443 | 6.430794 | 11.78897 | 5.265332 | 6.423207 | 6.976848 | 1.046364 | 10.06565 | 2.377249 | 8.748186 | 7.436792 | 10.81798 | 4.089364 | 8.78738 | 8.814534
32 | 1.020779 | 9.16941 | 3.621887 | 7.122249 | 7.033517 | 13.02036 | 5.772022 | 7.074968 | 7.667263 | 1.051001 | 11.0931 | 2.656403 | 9.641734 | 8.139324 | 11.90035 | 4.442061 | 9.648314 | 9.703143
33 | 1.022669 | 10.05234 | 3.949912 | 7.821584 | 7.650541 | 14.29967 | 6.300725 | 7.744297 | 8.372074 | 1.055637 | 12.16677 | 2.947381 | 10.56229 | 8.86152 | 13.00622 | 4.805037 | 10.53686 | 10.61351
34 | 1.024558 | 10.9724 | 4.287773 | 8.542502 | 8.281065 | 15.63414 | 6.860911 | 8.432379 | 9.092253 | 1.060274 | 13.29756 | 3.25401 | 11.51355 | 9.608767 | 14.14392 | 5.180968 | 11.4501 | 11.55106
35 | 1.026447 | 11.93368 | 4.639529 | 9.285876 | 8.924315 | 17.02922 | 7.460561 | 9.140307 | 9.829095 | 1.06491 | 14.49398 | 3.579568 | 12.49855 | 10.38552 | 15.32178 | 5.57229 | 12.38552 | 12.52107
36 | 1.028336 | 12.93841 | 5.008302 | 10.05262 | 9.580245 | 18.48819 | 8.105293 | 9.869348 | 10.58466 | 1.069547 | 15.76136 | 3.926299 | 13.51964 | 11.1951 | 16.54787 | 5.981391 | 13.34228 | 13.52855
37 | 1.030225 | 13.98661 | 5.395795 | 10.84389 | 10.25022 | 20.01175 | 8.797499 | 10.62121 | 11.36222 | 1.074183 | 17.10093 | 4.294903 | 14.5785 | 12.03954 | 17.82974 | 6.41079 | 14.32254 | 14.57816
38 | 1.032114 | 15.07568 | 5.801822 | 11.66129 | 10.93773 | 21.5977 | 9.535469 | 11.39834 | 12.16669 | 1.078819 | 18.509 | 4.68405 | 15.67615 | 12.91939 | 19.17411 | 6.863321 | 15.33274 | 15.67411
39 | 1.034003 | 16.20008 | 6.22382 | 12.50713 | 11.64904 | 23.24046 | 10.31253 | 12.20413 | 13.00506 | 1.083456 | 19.97606 | 5.089879 | 16.81293 | 13.83352 | 20.58666 | 7.342322 | 16.38495 | 16.82007
40 | 1.035892 | 17.35092 | 6.656379 | 13.38457 | 12.39394 | 24.93081 | 11.11616 | 13.04327 | 13.88687 | 1.088092 | 21.48594 | 5.505498 | 17.98851 | 14.77897 | 22.07173 | 7.851818 | 17.49812 | 18.01907
41 | 1.037781 | 18.51561 | 7.090759 | 14.29788 | 13.1864 | 26.65538 | 11.92715 | 13.92196 | 14.82462 | 1.092729 | 23.01493 | 5.920496 | 19.20191 | 15.75073 | 23.63203 | 8.396705 | 18.69943 | 19.27339
42 | 1 | 0 | 0 | 0 | 0 | 0 | 0 | 0 | 0 | 1 | 0 | 0 | 0 | 0 | 0 | 0 | 0 | 0
43 | 1.003868 | 1.429636 | 0.687369 | 0.9874456 | 0.9420399 | 1.940834 | 1.218751 | 1.159205 | 1.263378 | 1.004636 | 1.318025 | 0.5321429 | 0.8300407 | 0.9590644 | 1.231277 | 0.7786402 | 1.365348 | 1.136056
44 | 1.007735 | 2.733847 | 1.284891 | 1.945582 | 1.887692 | 3.719259 | 2.192348 | 2.207756 | 2.387544 | 1.009273 | 2.471444 | 0.9238585 | 1.705646 | 1.86046 | 2.420768 | 1.394419 | 2.492788 | 2.166155
45 | 1.011603 | 3.940361 | 1.813623 | 2.880923 | 2.826909 | 5.370495 | 2.984566 | 3.175906 | 3.410386 | 1.013909 | 3.505121 | 1.224782 | 2.604054 | 2.711013 | 3.571284 | 1.890718 | 3.45628 | 3.124527
46 | 1.01547 | 5.074644 | 2.291841 | 3.80029 | 3.753787 | 6.92798 | 3.64929 | 4.089641 | 4.364137 | 1.018546 | 4.457088 | 1.47361 | 3.508975 | 3.516142 | 4.687235 | 2.303611 | 4.315439 | 4.034768
47 | 1.019338 | 6.160015 | 2.735286 | 4.710767 | 4.666067 | 8.423365 | 4.231457 | 4.971046 | 5.275897 | 1.023182 | 5.359175 | 1.699356 | 4.409911 | 4.283009 | 5.774431 | 2.662532 | 5.117031 | 4.916214
48 | 1.023205 | 7.217776 | 3.157407 | 5.619646 | 5.564641 | 9.886512 | 4.767983 | 5.838673 | 6.168153 | 1.027819 | 6.237648 | 1.922597 | 5.301468 | 5.020162 | 6.839882 | 2.990939 | 5.89648 | 5.784451
49 | 1.027073 | 8.26733 | 3.569607 | 6.534381 | 6.453055 | 11.34549 | 5.288708 | 6.707903 | 7.059306 | 1.032455 | 7.113841 | 2.156727 | 6.18267 | 5.737169 | 7.891597 | 3.306975 | 6.679365 | 6.651817
50 | 1.030941 | 9.32631 | 3.981486 | 7.462537 | 7.337011 | 12.82656 | 5.817326 | 7.591315 | 7.964185 | 1.037091 | 8.004796 | 2.40921 | 7.05628 | 6.44426 | 8.938382 | 3.624136 | 7.482922 | 7.527914
51 | 1.034808 | 10.4107 | 4.401087 | 8.411741 | 8.223876 | 14.3542 | 6.372324 | 8.49905 | 8.894576 | 1.041728 | 8.923896 | 2.682826 | 7.928109 | 7.151962 | 9.989642 | 3.951931 | 8.317545 | 8.420114
52 | 1.038676 | 11.53496 | 4.835142 | 9.389632 | 9.12218 | 15.95106 | 6.967915 | 9.439176 | 9.859739 | 1.046364 | 9.881501 | 2.976928 | 8.806335 | 7.870737 | 11.05518 | 4.296551 | 9.188285 | 9.334063
53 | 1.042543 | 12.71214 | 5.289312 | 10.40381 | 10.04112 | 17.63799 | 7.614978 | 10.41806 | 10.86693 | 1.051001 | 10.88558 | 3.288693 | 9.700815 | 8.610624 | 12.145 | 4.661529 | 10.09636 | 10.27419
54 | 1.046411 | 13.95403 | 5.768435 | 11.46179 | 10.99008 | 19.43404 | 8.321992 | 11.44071 | 11.92194 | 1.055637 | 11.94236 | 3.614367 | 10.6224 | 9.380872 | 13.26909 | 5.048406 | 11.04063 | 11.24423
55 | 1.050278 | 15.27125 | 6.27677 | 12.57095 | 11.97811 | 21.35643 | 9.095973 | 12.51118 | 13.02957 | 1.060274 | 13.05693 | 3.950524 | 11.58227 | 10.18958 | 14.43725 | 5.457394 | 12.01913 | 12.24769
56 | 1.054146 | 16.6734 | 6.818244 | 13.73848 | 13.01343 | 23.42054 | 9.943408 | 13.63291 | 14.19421 | 1.06491 | 14.23393 | 4.295312 | 12.5912 | 11.04335 | 15.65887 | 5.888042 | 13.03056 | 13.28841
57 | 1.058014 | 18.16917 | 7.39669 | 14.97134 | 14.10298 | 25.63996 | 10.87119 | 14.80908 | 15.42033 | 1.069547 | 15.47812 | 4.649708 | 13.65894 | 11.94688 | 16.94273 | 6.339898 | 14.07577 | 14.37102
58 | 1.061881 | 19.76646 | 8.016099 | 16.2762 | 15.25184 | 28.02643 | 11.88756 | 16.04301 | 16.71299 | 1.074183 | 16.79507 | 5.018767 | 14.79348 | 12.90267 | 18.29683 | 6.813176 | 15.15928 | 15.50148
59 | 1.065749 | 21.47253 | 8.680859 | 17.65938 | 16.46284 | 30.58985 | 13.00305 | 17.3385 | 18.07842 | 1.078819 | 18.19177 | 5.412872 | 16.00037 | 13.9106 | 19.72813 | 7.309415 | 16.29078 | 16.68758
60 | 1.069616 | 23.29409 | 9.396003 | 19.12685 | 17.73596 | 33.33832 | 14.23138 | 18.7002 | 19.52444 | 1.083456 | 19.67727 | 5.84899 | 17.28208 | 14.96759 | 21.2424 | 7.832148 | 17.48661 | 17.93944
61 | 1.073484 | 25.23744 | 10.16745 | 20.68412 | 19.0679 | 36.27805 | 15.59045 | 20.13398 | 21.0611 | 1.088092 | 21.26332 | 6.351918 | 18.63725 | 16.06726 | 22.84402 | 8.387564 | 18.77129 | 19.27002
62 | 1.077351 | 27.30859 | 11.00226 | 22.33622 | 20.45157 | 39.41343 | 17.10323 | 21.6473 | 22.70111 | 1.092729 | 22.96499 | 6.955538 | 20.06007 | 17.19953 | 24.53574 | 8.985174 | 20.179 | 20.69564
63 | 1 | 0 | 0 | 0 | 0 | 0 | 0 | 0 | 0 | 1 | 0 | 0 | 0 | 0 | 0 | 0 | 0 | 0
64 | 1.003868 | 1.183321 | 0.581686 | 1.021362 | 0.819453 | 1.882241 | 0.9420888 | 0.7120718 | 0.7194249 | 1 | 0.6047977 | 0.1594134 | 1.693697 | 0.530303 | 0.723581 | 0.1564945 | 3.128545 | 0.325118
65 | 1.007735 | 2.27935 | 1.098819 | 1.934007 | 1.627183 | 3.530135 | 1.782119 | 1.435352 | 1.477755 | 1 | 0.9046554 | 0.3188267 | 2.064642 | 0.8238636 | 1.115751 | 0.312989 | 3.652381 | 0.650236
66 | 1.011603 | 3.304979 | 1.567604 | 2.766171 | 2.419973 | 5.002167 | 2.534749 | 2.163457 | 2.25457 | 1 | 1.204513 | 0.4782401 | 2.435588 | 1.117424 | 1.507921 | 0.4694836 | 4.176217 | 0.975354
67 | 1.01547 | 4.27616 | 2.001894 | 3.542112 | 3.196959 | 6.348879 | 3.215237 | 2.892318 | 3.03547 | 1 | 1.504371 | 0.6376534 | 2.806533 | 1.410985 | 1.900091 | 0.6259781 | 4.700053 | 1.300472
68 | 1.019338 | 5.207903 | 2.413395 | 4.282444 | 3.959303 | 7.613526 | 3.839239 | 3.619929 | 3.811401 | 1 | 1.804229 | 0.7970668 | 3.177479 | 1.704545 | 2.29226 | 0.7824726 | 5.223889 | 1.62559
69 | 1.023205 | 6.11428 | 2.811892 | 5.004464 | 4.709869 | 8.832721 | 4.422612 | 4.346092 | 4.577979 | 1 | 2.104086 | 0.9564802 | 3.548424 | 1.998106 | 2.68443 | 0.9389671 | 5.747725 | 1.950708
70 | 1.027073 | 7.008424 | 3.205457 | 5.722487 | 5.452887 | 10.03709 | 4.981215 | 5.072157 | 5.334819 | 1 | 2.403944 | 1.115894 | 3.91937 | 2.291667 | 3.0766 | 1.095462 | 6.271561 | 2.275826
71 | 1.030941 | 7.902528 | 3.600665 | 6.44817 | 6.193635 | 11.25191 | 5.530711 | 5.800774 | 6.084855 | 1 | 2.703802 | 1.275307 | 4.290315 | 2.585227 | 3.46877 | 1.251956 | 6.795397 | 2.600944
72 | 1.034808 | 8.807846 | 4.002812 | 7.190843 | 6.938103 | 12.49778 | 6.086367 | 6.535635 | 6.833668 | 1 | 3.003659 | 1.43472 | 4.661261 | 2.878788 | 3.86094 | 1.408451 | 7.319233 | 2.926062
73 | 1.038676 | 9.734696 | 4.41613 | 7.957842 | 7.69267 | 13.79126 | 6.662859 | 7.281219 | 7.588811 | 1 | 3.303517 | 1.594134 | 5.032206 | 3.172348 | 4.25311 | 1.564945 | 7.843069 | 3.25118
74 | 1.042543 | 10.69246 | 4.843999 | 8.754836 | 8.463776 | 15.1455 | 7.274067 | 8.042538 | 8.359133 | 1 | 3.603375 | 1.753547 | 5.403152 | 3.465909 | 4.64528 | 1.72144 | 8.366905 | 3.576298
75 | 1.046411 | 11.68957 | 5.289165 | 9.586156 | 9.257591 | 16.57094 | 7.932885 | 8.824881 | 9.154109 | 1 | 3.903232 | 1.91296 | 5.774097 | 3.75947 | 5.037449 | 1.877934 | 8.890741 | 3.901416
76 | 1.050278 | 12.73354 | 5.753954 | 10.45513 | 10.07969 | 18.07591 | 8.651013 | 9.633561 | 9.983155 | 1 | 4.20309 | 2.072374 | 6.145043 | 4.05303 | 5.429619 | 2.034429 | 9.414577 | 4.226534
77 | 1.054146 | 13.83094 | 6.240488 | 11.3644 | 10.93473 | 19.6673 | 9.438768 | 10.47366 | 10.85497 | 1 | 4.502948 | 2.231787 | 6.515988 | 4.346591 | 5.821789 | 2.190923 | 9.938413 | 4.551652
78 | 1.058014 | 14.9874 | 6.7509 | 12.31626 | 11.8261 | 21.35122 | 10.30488 | 11.34977 | 11.77683 | 1 | 4.802805 | 2.3912 | 6.886934 | 4.640152 | 6.213959 | 2.347418 | 10.46225 | 4.87677
79 | 1.061881 | 16.20762 | 7.287549 | 13.31301 | 12.75564 | 23.13363 | 11.25628 | 12.26575 | 12.75396 | 1 | 5.102663 | 2.550614 | 7.257879 | 4.933712 | 6.606129 | 2.503912 | 10.98609 | 5.201888
80 | 1.065749 | 17.49535 | 7.853234 | 14.35723 | 13.72325 | 25.021 | 12.29794 | 13.22445 | 13.78881 | 1 | 5.402521 | 2.710027 | 7.628824 | 5.227273 | 6.998299 | 2.660407 | 11.50992 | 5.527006
81 | 1.069616 | 18.85343 | 8.451413 | 15.45216 | 14.72661 | 27.02099 | 13.43264 | 14.22748 | 14.88043 | 1 | 5.702379 | 2.86944 | 7.99977 | 5.520833 | 7.390469 | 2.816901 | 12.03376 | 5.852124
82 | 1.073484 | 20.28374 | 9.086413 | 16.60201 | 15.76085 | 29.14302 | 14.66077 | 15.27495 | 16.02374 | 1 | 6.002236 | 3.028854 | 8.370715 | 5.814394 | 7.782638 | 2.973396 | 12.55759 | 6.177242
83 | 1.077351 | 21.78725 | 9.763651 | 17.81227 | 16.81819 | 31.39901 | 15.98015 | 16.36519 | 17.20889 | 1 | 6.302094 | 3.188267 | 8.741661 | 6.107955 | 8.174808 | 3.12989 | 13.08143 | 6.50236
84 | 1 | 0 | 0 | 0 | 0 | 0 | 0 | 0 | 0 | 1 | 0 | 0 | 0 | 0 | 0 | 0 | 0 | 0
85 | 1 | 0.4307013 | 0.5555556 | 1.093364 | 0.29813 | 0.9381075 | 0.245262 | 0.3555556 | 0.6436275 | 1.004636 | 0.987816 | 0.120822 | 0.9652334 | 0.7248922 | 1.089441 | 0.5821642 | 0.971097 | 0.8168864
86 | 1 | 0.8614025 | 0.7407407 | 1.426127 | 0.59626 | 1.499465 | 0.490524 | 0.7111111 | 0.9973327 | 1.009273 | 1.967105 | 0.2844738 | 1.856871 | 1.453113 | 2.140278 | 1.076962 | 1.839746 | 1.634633
87 | 1 | 1.292104 | 0.9259259 | 1.75889 | 0.89439 | 2.060823 | 0.735786 | 1.066667 | 1.351038 | 1.013909 | 2.933625 | 0.4791379 | 2.698165 | 2.172134 | 3.162831 | 1.508055 | 2.63739 | 2.453132
88 | 1 | 1.722805 | 1.111111 | 2.091652 | 1.19252 | 2.62218 | 0.9810479 | 1.422222 | 1.704743 | 1.018546 | 3.886097 | 0.6954619 | 3.507884 | 2.872327 | 4.166094 | 1.89494 | 3.389534 | 3.269302
89 | 1 | 2.153506 | 1.296296 | 2.424415 | 1.49065 | 3.183538 | 1.22631 | 1.777778 | 2.058448 | 1.023182 | 4.8258 | 0.9263212 | 4.300807 | 3.548898 | 5.157874 | 2.253352 | 4.11636 | 4.08164
90 | 1 | 2.584208 | 1.481481 | 2.757178 | 1.78878 | 3.744895 | 1.471572 | 2.133333 | 2.412154 | 1.027819 | 5.75615 | 1.166582 | 5.088227 | 4.201155 | 6.144932 | 2.595662 | 4.833348 | 4.890039
91 | 1 | 3.014909 | 1.666667 | 3.089941 | 2.08691 | 4.306253 | 1.716834 | 2.488889 | 2.765859 | 1.032455 | 6.682299 | 1.412864 | 5.878452 | 4.83178 | 7.133125 | 2.931275 | 5.551893 | 5.695614
92 | 1 | 3.44561 | 1.851852 | 3.422704 | 2.38504 | 4.86761 | 1.962096 | 2.844444 | 3.119564 | 1.037091 | 7.610715 | 1.663302 | 6.677303 | 5.446095 | 8.127541 | 3.267031 | 6.279922 | 6.500522
93 | 1 | 3.876311 | 2.037037 | 3.755467 | 2.68317 | 5.428968 | 2.207358 | 3.2 | 3.473269 | 1.041728 | 8.548775 | 1.917314 | 7.488615 | 6.051333 | 9.132648 | 3.607605 | 7.022516 | 7.307786
94 | 1 | 4.307013 | 2.222222 | 4.08823 | 2.9813 | 5.990325 | 2.45262 | 3.555556 | 3.826974 | 1.046364 | 9.504353 | 2.175354 | 8.314735 | 6.655908 | 10.15243 | 3.955903 | 7.782523 | 8.121118
95 | 1 | 4.737714 | 2.407407 | 4.420993 | 3.27943 | 6.551683 | 2.697882 | 3.911111 | 4.18068 | 1.051001 | 10.48541 | 2.438687 | 9.157027 | 7.26868 | 11.19051 | 4.313464 | 8.561181 | 8.944739
96 | 1 | 5.168415 | 2.592593 | 4.753755 | 3.57756 | 7.11304 | 2.943144 | 4.266667 | 4.534385 | 1.055637 | 11.49957 | 2.709142 | 10.01637 | 7.898229 | 12.25034 | 4.68086 | 9.358734 | 9.783204
97 | 1 | 5.599117 | 2.777778 | 5.086518 | 3.87569 | 7.674398 | 3.188406 | 4.622222 | 4.88809 | 1.060274 | 12.55374 | 2.988879 | 10.89365 | 8.55212 | 13.33527 | 5.058093 | 10.17505 | 10.64122
98 | 1 | 6.029818 | 2.962963 | 5.419281 | 4.17382 | 8.235755 | 3.433668 | 4.977778 | 5.241795 | 1.06491 | 13.65365 | 3.280154 | 11.79028 | 9.236176 | 14.44876 | 5.444995 | 11.01024 | 11.52349
99 | 1 | 6.460519 | 3.148148 | 5.752044 | 4.47195 | 8.797113 | 3.67893 | 5.333333 | 5.5955 | 1.069547 | 14.8035 | 3.585075 | 12.70867 | 9.953743 | 15.59448 | 5.841629 | 11.86528 | 12.43448
100 | 1 | 6.89122 | 3.333333 | 6.084807 | 4.77008 | 9.35847 | 3.924192 | 5.688889 | 5.949206 | 1.074183 | 16.00549 | 3.905373 | 13.65276 | 10.70496 | 16.77643 | 6.248685 | 12.74261 | 13.37831
101 | 1 | 7.321922 | 3.518519 | 6.41757 | 5.06821 | 9.919828 | 4.169454 | 6.044444 | 6.302911 | 1.078819 | 17.25946 | 4.24216 | 14.62851 | 11.48604 | 17.99914 | 6.667884 | 13.6468 | 14.35854
102 | 1 | 7.752623 | 3.703704 | 6.750333 | 5.36634 | 10.48119 | 4.414716 | 6.4 | 6.656616 | 1.083456 | 18.56243 | 4.595692 | 15.64437 | 12.28851 | 19.26778 | 7.102372 | 14.58509 | 15.378
103 | 1 | 8.183324 | 3.888889 | 7.083096 | 5.66447 | 11.04254 | 4.659978 | 6.755556 | 7.010321 | 1.088092 | 19.90823 | 4.965132 | 16.71183 | 13.09851 | 20.58827 | 7.557122 | 15.56809 | 16.43859
104 | 1 | 8.614025 | 4.074074 | 7.415859 | 5.9626 | 11.6039 | 4.90524 | 7.111111 | 7.364026 | 1.092729 | 21.28708 | 5.348317 | 17.84589 | 13.89605 | 21.96747 | 8.039335 | 16.61036 | 17.54115