## Sheet1
stretch_ac | stress_ac[kPa] | sem_ac[kPa] | gamma_ac | shear_ac[kPa] | sem_ac[kPa] | stretch_tf | stress_tf[kPa] | sem_tf[kPa] | gamma_tf | shear_tf[kPa] | sem_tf[kPa] | stretch_rc | stress_rc[kPa] | sem_rc[kPa] | gamma_rc | shear_rc[kPa] | sem_rc[kPa]
0.9 | -7.231427 | 0.50038 | -0.1 | -2.395382 | 0.3040553 | 0.9 | -38.29663 | 1.931157 | -0.1 | -5.464484 | 0.3587427 | 0.9 | -16.4456 | 0.7021866 | -0.1 | -0.8874785 | 0.08339027
0.9052632 | -7.064263 | 0.4892323 | -0.09473684 | -2.347834 | 0.3004 | 0.9052632 | -35.67388 | 1.798073 | -0.09473684 | -5.328599 | 0.3495146 | 0.9052632 | -15.66635 | 0.6629968 | -0.09473684 | -0.8674446 | 0.08273595
0.9105263 | -6.88957 | 0.486789 | -0.08947368 | -2.292484 | 0.2964346 | 0.9105263 | -33.13613 | 1.667286 | -0.08947368 | -5.174878 | 0.3355431 | 0.9105263 | -14.95141 | 0.6301573 | -0.08947368 | -0.8411321 | 0.08002868
0.9157895 | -6.673048 | 0.4817045 | -0.08421053 | -2.237811 | 0.2963105 | 0.9157895 | -30.68532 | 1.539158 | -0.08421053 | -5.012176 | 0.3196612 | 0.9157895 | -14.33834 | 0.6041133 | -0.08421053 | -0.8185456 | 0.07950931
0.9210526 | -6.418831 | 0.4720774 | -0.07894737 | -2.177538 | 0.2960084 | 0.9210526 | -28.31852 | 1.413688 | -0.07894737 | -4.831816 | 0.3031384 | 0.9210526 | -13.67619 | 0.5661431 | -0.07894737 | -0.7915713 | 0.07722367
0.9263158 | -6.129185 | 0.4594231 | -0.07368421 | -2.113431 | 0.2956536 | 0.9263158 | -26.03272 | 1.290952 | -0.07368421 | -4.650816 | 0.2893702 | 0.9263158 | -12.93428 | 0.5259612 | -0.07368421 | -0.763301 | 0.0751722
0.9315789 | -5.810539 | 0.4399684 | -0.06842105 | -2.044834 | 0.2951537 | 0.9315789 | -23.82488 | 1.171075 | -0.06842105 | -4.448055 | 0.2711759 | 0.9315789 | -12.18657 | 0.5041716 | -0.06842105 | -0.7333595 | 0.07291535
0.9368421 | -5.512201 | 0.4114831 | -0.06315789 | -1.966337 | 0.2944374 | 0.9368421 | -21.69199 | 1.054199 | -0.06315789 | -4.238387 | 0.2545832 | 0.9368421 | -11.42937 | 0.4646062 | -0.06315789 | -0.7007068 | 0.07156409
0.9421053 | -5.208761 | 0.3829799 | -0.05789474 | -1.875391 | 0.2859646 | 0.9421053 | -19.63104 | 0.9404482 | -0.05789474 | -4.012856 | 0.2359824 | 0.9421053 | -10.6421 | 0.4056449 | -0.05789474 | -0.6649986 | 0.06879334
0.9473684 | -4.831657 | 0.3669019 | -0.05263158 | -1.774347 | 0.2764133 | 0.9473684 | -17.639 | 0.8299019 | -0.05263158 | -3.764548 | 0.2169575 | 0.9473684 | -9.826776 | 0.3617403 | -0.05263158 | -0.6337514 | 0.06541054
0.9526316 | -4.429843 | 0.3542617 | -0.04736842 | -1.667617 | 0.2664724 | 0.9526316 | -15.71212 | 0.7225033 | -0.04736842 | -3.510283 | 0.2015078 | 0.9526316 | -9.064038 | 0.3270114 | -0.04736842 | -0.5965619 | 0.06303781
0.9578947 | -4.018744 | 0.3285172 | -0.04210526 | -1.552168 | 0.254656 | 0.9578947 | -13.84338 | 0.6177027 | -0.04210526 | -3.226377 | 0.1777107 | 0.9578947 | -8.288364 | 0.2912912 | -0.04210526 | -0.5535607 | 0.06101551
0.9631579 | -3.576716 | 0.281122 | -0.03684211 | -1.424382 | 0.2381158 | 0.9631579 | -12.02457 | 0.5148597 | -0.03684211 | -2.934635 | 0.1632247 | 0.9631579 | -7.342673 | 0.2503274 | -0.03684211 | -0.5126956 | 0.05720882
0.9684211 | -3.183818 | 0.2369468 | -0.03157895 | -1.285325 | 0.2200371 | 0.9684211 | -10.24745 | 0.4134604 | -0.03157895 | -2.602508 | 0.1423768 | 0.9684211 | -6.392157 | 0.20592 | -0.03157895 | -0.4659131 | 0.0539514
0.9736842 | -2.819227 | 0.2032827 | -0.02631579 | -1.135446 | 0.1981817 | 0.9736842 | -8.503808 | 0.3131073 | -0.02631579 | -2.2698 | 0.1232378 | 0.9736842 | -5.470721 | 0.163117 | -0.02631579 | -0.4145141 | 0.0502473
0.9789474 | -2.352993 | 0.1636388 | -0.02105263 | -0.9682814 | 0.1713806 | 0.9789474 | -6.785423 | 0.2135211 | -0.02105263 | -1.901365 | 0.1048682 | 0.9789474 | -4.427862 | 0.11558 | -0.02105263 | -0.3581247 | 0.04592904
0.9842105 | -1.826823 | 0.1185491 | -0.01578947 | -0.7841781 | 0.1407855 | 0.9842105 | -5.084072 | 0.1146449 | -0.01578947 | -1.498274 | 0.07987472 | 0.9842105 | -3.40463 | 0.08257117 | -0.01578947 | -0.291081 | 0.0381687
0.9894737 | -1.2725 | 0.07186027 | -0.01052632 | -0.5738147 | 0.1034656 | 0.9894737 | -3.391532 | 0.08567236 | -0.01052632 | -1.063654 | 0.06112542 | 0.9894737 | -2.418103 | 0.06776103 | -0.01052632 | -0.2219408 | 0.03376518
0.9947368 | -0.6533087 | 0.02775116 | -0.005263158 | -0.3219446 | 0.0579625 | 0.9947368 | -1.699582 | 0.02067591 | -0.005263158 | -0.556375 | 0.02975347 | 0.9947368 | -1.261416 | 0.03314372 | -0.005263158 | -0.1334988 | 0.02409847
1 | 0 | 0 | 0 | 0 | 0 | 1 | 0 | 0 | 0 | 0 | 0 | 1 | 0 | 0 | 0 | 0 | 0
1.005263 | 1.922245 | 0.3008427 | 0.005263158 | 0.3219446 | 0.0579625 | 1.005263 | 2.630902 | 0.2025167 | 0.005263158 | 0.556375 | 0.02975347 | 1.005263 | 1.660339 | 0.2193867 | 0.005263158 | 0.1334988 | 0.02409847
1.010526 | 3.43956 | 0.5322866 | 0.01052632 | 0.5738147 | 0.1034656 | 1.010526 | 4.72439 | 0.4110967 | 0.01052632 | 1.063654 | 0.06112542 | 1.010526 | 2.911992 | 0.384413 | 0.01052632 | 0.2219408 | 0.03376518
1.015789 | 4.815803 | 0.7321291 | 0.01578947 | 0.7841781 | 0.1407855 | 1.015789 | 6.637141 | 0.6120846 | 0.01578947 | 1.498274 | 0.07987472 | 1.015789 | 3.988129 | 0.5190052 | 0.01578947 | 0.291081 | 0.0381687
1.021053 | 6.118843 | 0.9067251 | 0.02105263 | 0.9682814 | 0.1713806 | 1.021053 | 8.427943 | 0.8074726 | 0.02105263 | 1.901365 | 0.1048682 | 1.021053 | 4.974103 | 0.6476809 | 0.02105263 | 0.3581247 | 0.04592904
1.026316 | 7.341228 | 1.070651 | 0.02631579 | 1.135446 | 0.1981817 | 1.026316 | 10.1171 | 1.001224 | 0.02631579 | 2.2698 | 0.1232378 | 1.026316 | 5.927597 | 0.7774478 | 0.02631579 | 0.4145141 | 0.0502473
1.031579 | 8.520203 | 1.216263 | 0.03157895 | 1.285325 | 0.2200371 | 1.031579 | 11.722 | 1.189574 | 0.03157895 | 2.602508 | 0.1423768 | 1.031579 | 6.88302 | 0.9078108 | 0.03157895 | 0.4659131 | 0.0539514
1.036842 | 9.615671 | 1.330851 | 0.03684211 | 1.424382 | 0.2381158 | 1.036842 | 13.28876 | 1.366575 | 0.03684211 | 2.934635 | 0.1632247 | 1.036842 | 7.85088 | 1.040454 | 0.03684211 | 0.5126956 | 0.05720882
1.042105 | 10.69122 | 1.44617 | 0.04210526 | 1.552168 | 0.254656 | 1.042105 | 14.79981 | 1.543419 | 0.04210526 | 3.226377 | 0.1777107 | 1.042105 | 8.851803 | 1.18444 | 0.04210526 | 0.5535607 | 0.06101551
1.047368 | 11.77237 | 1.551777 | 0.04736842 | 1.667617 | 0.2664724 | 1.047368 | 16.28867 | 1.712671 | 0.04736842 | 3.510283 | 0.2015078 | 1.047368 | 9.878262 | 1.337107 | 0.04736842 | 0.5965619 | 0.06303781
1.052632 | 12.77031 | 1.637634 | 0.05263158 | 1.774347 | 0.2764133 | 1.052632 | 17.67899 | 1.883951 | 0.05263158 | 3.764548 | 0.2169575 | 1.052632 | 10.93283 | 1.486731 | 0.05263158 | 0.6337514 | 0.06541054
1.057895 | 13.80351 | 1.730464 | 0.05789474 | 1.875391 | 0.2859646 | 1.057895 | 19.05797 | 2.05896 | 0.05789474 | 4.012856 | 0.2359824 | 1.057895 | 12.01737 | 1.639619 | 0.05789474 | 0.6649986 | 0.06879334
1.063158 | 14.82122 | 1.822675 | 0.06315789 | 1.966337 | 0.2944374 | 1.063158 | 20.34852 | 2.221753 | 0.06315789 | 4.238387 | 0.2545832 | 1.063158 | 13.12421 | 1.795828 | 0.06315789 | 0.7007068 | 0.07156409
1.068421 | 15.81746 | 1.904579 | 0.06842105 | 2.044834 | 0.2956536 | 1.068421 | 21.64834 | 2.401621 | 0.06842105 | 4.448055 | 0.2711759 | 1.068421 | 14.26697 | 1.948921 | 0.06842105 | 0.7333595 | 0.07291535
1.073684 | 16.77089 | 1.987603 | 0.07368421 | 2.113431 | 0.2951537 | 1.073684 | 22.90641 | 2.567252 | 0.07368421 | 4.650816 | 0.2893702 | 1.073684 | 15.43845 | 2.106234 | 0.07368421 | 0.763301 | 0.0751722
1.078947 | 17.68144 | 2.053259 | 0.07894737 | 2.177538 | 0.2964346 | 1.078947 | 24.09948 | 2.728517 | 0.07894737 | 4.831816 | 0.3031384 | 1.078947 | 16.65437 | 2.25988 | 0.07894737 | 0.7915713 | 0.07722367
1.084211 | 18.56498 | 2.119991 | 0.08421053 | 2.237811 | 0.2960084 | 1.084211 | 25.25252 | 2.888916 | 0.08421053 | 5.012176 | 0.3196612 | 1.084211 | 17.89394 | 2.401042 | 0.08421053 | 0.8185456 | 0.07950931
1.089474 | 19.42411 | 2.186011 | 0.08947368 | 2.292484 | 0.2963105 | 1.089474 | 26.40658 | 3.059643 | 0.08947368 | 5.174878 | 0.3355431 | 1.089474 | 19.14912 | 2.531951 | 0.08947368 | 0.8411321 | 0.08002868
1.094737 | 20.23959 | 2.244285 | 0.09473684 | 2.347834 | 0.3004 | 1.094737 | 27.48141 | 3.210354 | 0.09473684 | 5.328599 | 0.3495146 | 1.094737 | 20.47011 | 2.665365 | 0.09473684 | 0.8674446 | 0.08273595
1.1 | 20.99921 | 2.29868 | 0.1 | 2.395382 | 0.3040553 | 1.1 | 28.54331 | 3.365234 | 0.1 | 5.464484 | 0.3587427 | 1.1 | 21.80287 | 2.794909 | 0.1 | 0.8874785 | 0.08339027