## Sheet1
TABLE1 | TRELOAR20 | Treloar44 20Treloar 44 20Treloar44 20 |  | TRELOAR50 |  |  | Mooney40 GumStok | Mooney40 GumStok |  | Mooney40 TreadStok | Mooney40 TreadStok |  | BlatzKo62 Foam | BlatzKo62 Foam | BlatzKo62 Foam | BlatzKo62 Rubber | BlatzKo62 Rubber | BlatzKo62 Rubber | TABLE 2 | TRELOAR20 | Treloar44 20Treloar 44 20Treloar44 20 |  |  | Treloar44 20Treloar 44 20Treloar44 20 |  |  | Treloar44 20 |  | TRELOAR50
TRELOAR | UT | UT | UT | UT | UT | UT | UT | UT | UT | UT | UT | UT | UT | UT | UT | UT | UT | UT | TRELOAR20 | UT | UT | UT | ET | ET | ET | PS | PS | PS | UT | UT | UT | ET | ET | ET | PS | PS | PS
MOONEY | F11 | T11 | P11=T11*fac | F11 | T11 | P11=T11*fac | F11 | T11 | P11 | F11 | T11 | P11 | F11 | T11 | P11 | F11 | T11 | P11 | TRELOAR50 | F11 | T11 | P11=T11*fac | F11 | P11 | P11=T11*F11*fac | F11 | T11 | P11=T11*fac | F11 | T11 | P11=T11*fac | F11 | T11 | P11=T11*F11*fac | F11 | T11 | P11=T11*fac
BLATZKO | [-] | [kg/cm^2] | [MPa] | [-] | [kg/cm^2] | [MPa] | [-] | [kg] | [MPa] | [-] | [kg] | [MPa] | [-] | [Psi] | [MPa] | [-] | [Psi] | [MPa] |  | [-] | [kg/cm^2] | [MPa] | [-] | [kg/cm^2] | [MPa] | [-] | [kg/cm^2] | [MPa] | [-] | [kg/cm^2] | [MPa] | [-] | [kg/cm^2] | [MPa] | [-] | [kg/cm^2] | [MPa]
| 1 | 0 | 0 | 1 | 0 | 0 | 1 | 0 | 0 | 1 | 0 | 0 | 1 | 0 | 0 | 1 | 0 | 0 |  | 1 | 0 | 0 | 1 | 0 | 0 | 1 | 0 | 0 | 1 | 0 | 0 | 1 | 0 | 0 | 1 | 0 | 0
| 1.01 | 0.03 | 0.00294 | 1.105969 | 1.686943 | 0.1654326 | 1.46 | 2.5 | 3.06 | 1.16 | 2.5 | 3.06 | 1.05 | 5.47 | 0.0377 | 1.05 | 4.64 | 0.032 |  | 1.01 | 0.03 | 0.00294 | 1.04 | 0.926 | 0.0942 | 1.05 | 0.637 | 0.00625 | 1.105969 | 1.686943 | 0.1654326 | 1.023377 | 1.469689 | 0.1474965 | 1.03913 | 1.737335 | 0.1703744
| 1.13 | 1.39 | 0.136 | 1.2326 | 2.950726 | 0.2893674 | 2.3 | 5 | 6.13 | 1.5 | 5 | 6.13 | 1.1 | 8.31 | 0.0573 | 1.1 | 10 | 0.069 |  | 1.13 | 1.39 | 0.136 | 1.08 | 1.52 | 0.16 | 1.13 | 1.61 | 0.0158 | 1.2326 | 2.950726 | 0.2893674 | 1.075578 | 2.828448 | 0.2983396 | 1.232333 | 4.065428 | 0.3986823
| 1.23 | 2.4 | 0.235 | 1.569694 | 5.475764 | 0.536989 | 4.66 | 1 | 1.23 | 2.56 | 1 | 1.23 | 1.15 | 10.8 | 0.0745 | 1.16 | 14.9 | 0.103 |  | 1.23 | 2.4 | 0.235 | 1.12 | 2.19 | 0.24 | 1.2 | 2.42 | 0.0238 | 1.569694 | 5.475764 | 0.536989 | 1.164011 | 4.186141 | 0.4778498 | 1.48323 | 6.398285 | 0.6274574
| 1.41 | 3.41 | 0.334 | 2.116511 | 8.205739 | 0.8047081 | 6.45 | 1.5 | 1.84 | 3.3 | 1.5 | 1.84 | 1.2 | 13.1 | 0.0904 | 1.22 | 19.1 | 0.131 |  | 1.41 | 3.41 | 0.334 | 1.15 | 2.31 | 0.26 | 1.33 | 3.36 | 0.033 | 2.116511 | 8.205739 | 0.8047081 | 1.368381 | 5.540424 | 0.7434825 | 2.523281 | 10.53041 | 1.032681
| 1.61 | 4.41 | 0.433 | 2.725906 | 10.51129 | 1.030805 | 6.77 | 2 | 2.45 | 3.53 | 2 | 2.45 | 1.3 | 17.2 | 0.119 | 1.27 | 22.7 | 0.157 |  | 1.61 | 4.41 | 0.433 | 1.21 | 2.79 | 0.331 | 1.45 | 4.26 | 0.0417 | 2.725906 | 10.51129 | 1.030805 | 1.571753 | 5.975619 | 0.9210598 | 3.50586 | 15.23583 | 1.494124
| 1.89 | 5.3 | 0.519 | 3.356554 | 13.23874 | 1.298276 | 6.96 | 2.5 | 3.06 | 3.63 | 2.5 | 3.06 | 1.4 | 20.6 | 0.142 | 1.31 | 25.5 | 0.176 |  | 1.89 | 5.3 | 0.519 | 1.32 | 3.39 | 0.439 | 1.86 | 6.06 | 0.0594 | 3.356554 | 13.23874 | 1.298276 | 1.955918 | 6.074614 | 1.165172 | 4.334366 | 19.35048 | 1.897634
| 2.17 | 6.05 | 0.594 | 3.945287 | 15.96745 | 1.565872 |  |  |  | 3.71 | 3 | 3.68 | 1.5 | 22.6 | 0.156 | 1.37 | 29.2 | 0.201 |  | 2.17 | 6.05 | 0.594 | 1.43 | 3.66 | 0.514 | 2.4 | 7.83 | 0.0767 | 3.945287 | 15.96745 | 1.565872 | 2.463268 | 6.169986 | 1.490447 | 5.066937 | 24.03525 | 2.357053
| 2.45 | 6.94 | 0.68 | 4.387021 | 18.27806 | 1.792465 | [6 empty] | 1.6 | 23.5 | 0.162 | 1.41 | 31.8 | 0.219 |  | 2.45 | 6.94 | 0.68 | 1.7 | 3.95 | 0.657 | 2.99 | 9.64 | 0.0945 | 4.387021 | 18.27806 | 1.792465 | 2.789705 | 6.491267 | 1.775859 | 5.741517 | 27.94452 | 2.740422
| 3.06 | 8.83 | 0.866 | 5.291741 | 23.32117 | 2.287026 | [6 empty] | 1.7 | 24.8 | 0.171 | 1.47 | 34.7 | 0.239 |  | 3.06 | 8.83 | 0.866 | 1.95 | 4.04 | 0.773 | 3.5 | 11.5 | 0.113 | 5.291741 | 23.32117 | 2.287026 | 3.137679 | 6.628092 | 2.039472 | 6.243386 | 32.80292 | 3.216868
| 3.62 | 10.8 | 1.06 | 6.112779 | 28.57809 | 2.802553 | [6 empty] | 1.8 | 25.8 | 0.178 | 1.52 | 37.8 | 0.26 |  | 3.62 | 10.8 | 1.06 | 2.5 | 3.95 | 0.968 | 3.98 | 13.2 | 0.13 | 6.112779 | 28.57809 | 2.802553 | 3.449543 | 6.876272 | 2.326137 | 6.360404 | 37.05151 | 3.633512
| 4.06 | 12.6 | 1.24 | 6.538721 | 38.28354 | 3.754333 | [6 empty] | 1.9 | 27.4 | 0.189 | 1.57 | 39.6 | 0.273 |  | 4.06 | 12.6 | 1.24 | 3.04 | 4.22 | 1.26 | 4.39 | 15.1 | 0.148 | 6.538721 | 38.28354 | 3.754333 | 3.602032 | 7.165905 | 2.531275 | 6.65221 | 45.74612 | 4.486162
| 4.82 | 16.3 | 1.6 | 6.94769 | 53.69373 | 5.265556 | [6 empty] | 2 | 28.5 | 0.197 | 1.62 | 41.9 | 0.289 |  | 4.82 | 16.3 | 1.6 | 3.44 | 4.35 | 1.47 | 4.72 | 16.8 | 0.164 | 6.94769 | 53.69373 | 5.265556 | 3.863613 | 7.819976 | 2.962918 | 6.905553 | 54.43756 | 5.338501
| 5.41 | 19.9 | 1.95 | 7.426321 | 78.82013 | 7.729614 | [6 empty] | 2.1 | 29.2 | 0.201 |  |  |  |  | 5.41 | 19.9 | 1.95 | 3.76 | 4.69 | 1.73 | 4.99 | 18.6 | 0.182 | 7.426321 | 78.82013 | 7.729614 | 4.110221 | 8.033311 | 3.238027 | 7.062887 | 63.50643 | 6.227853
| 5.79 | 23.5 | 2.3 | 7.758397 | 104.1622 | 10.21482 | [6 empty] | 2.2 | 29.9 | 0.206 |  |  |  |  | 5.79 | 23.5 | 2.3 | 4.03 | 4.98 | 1.97 |  |  |  | 7.758397 | 104.1622 | 10.21482 | 4.604438 | 9.379069 | 4.235035 | 7.258239 | 71.42237 | 7.004142
| 6.23 | 27.4 | 2.68 | [9 empty] | 2.3 | 30.3 | 0.209 |  |  |  |  | 6.23 | 27.4 | 2.68 | 4.26 | 5.34 | 2.23 | [6 empty] | 5.064222 | 12.38025 | 6.148411 | 7.415574 | 80.49124 | 7.893494
| 6.46 | 30.9 | 3.03 | [9 empty] | 2.34 | 30.5 | 0.21 |  |  |  |  | 6.46 | 30.9 | 3.03 | 4.45 | 5.62 | 2.45 | [6 empty] | 5.275599 | 13.51374 | 6.991462 | 7.555233 | 93.60489 | 9.179504
| 6.67 | 34.7 | 3.4 | [16 empty] | 6.67 | 34.7 | 3.4 | [9 empty] | 5.422559 | 15.38442 | 8.180994 | 7.831216 | 111.1614 | 10.90121
| 6.96 | 38.6 | 3.78 | [16 empty] | 6.96 | 38.6 | 3.78 | [9 empty] | 5.592058 | 17.98973 | 9.865451
| 7.14 | 42.4 | 4.16 | [16 empty] | 7.14 | 42.4 | 4.16 | [9 empty] | 5.674843 | 20.81818 | 11.58556
| 7.25 | 45.8 | 4.49 | [16 empty] | 7.25 | 45.8 | 4.49
| 7.36 | 49.6 | 4.86 | [16 empty] | 7.36 | 49.6 | 4.86
| 7.49 | 53.5 | 5.24 | [16 empty] | 7.49 | 53.5 | 5.24
| 7.6 | 57.1 | 5.6 | [16 empty] | 7.6 | 57.1 | 5.6
| 7.69 | 64.6 | 6.33 | [16 empty] | 7.69 | 64.6 | 6.33

## Sheet2
Treloar44 20 | Treloar44 20Treloar 44 20Treloar44 20 |  |  | Treloar44 20Treloar 44 20Treloar44 20 | Treloar44 20Treloar 44 20Treloar44 20 | Treloar44 20 | Treloar44 20 | Treloar44 20 | Treloar44 50 | Treloar44 50 | Treloar44 50 | Treloar44 50 | Treloar44 50 | Treloar44 50 | Treloar44 50 | Treloar44 50 | Treloar44 50 | Mooney40 GumStok | Mooney40 GumStok |  | Mooney40 TreadStok | Mooney40 TreadStok |  | BlatzKo62 Foam | BlatzKo62 Foam | BlatzKo62 Foam | BlatzKo62 Rubber | BlatzKo62 Rubber | BlatzKo62 Rubber
UT | UT | UT | ET | ET | ET | PS | PS | PS | UT | UT | UT | ET | ET | ET | PS | PS | PS | UT | UT | UT | UT | UT | UT | UT | UT | UT | UT | UT | UT
F11 | T11 | P11=T11*fac | F11 | P11 | P11=T11*F11*fac | F11 | T11 | P11=T11*fac | F11 | T11 | P11=T11*fac | F11 | T11 | P11=T11*F11*fac | F11 | T11 | P11=T11*fac | F11 | T11 | P11 | F11 | T11 | P11 | F11 | T11 | P11 | F11 | T11 | P11
[-] | [kg/cm^2] | [MPa] | [-] | [kg/cm^2] | [MPa] | [-] | [kg/cm^2] | [MPa] | [-] | [kg/cm^2] | [MPa] | [-] | [kg/cm^2] | [MPa] | [-] | [kg/cm^2] | [MPa] | [-] | [kg] | [MPa] | [-] | [kg] | [MPa] | [-] | [Psi] | [MPa] | [-] | [Psi] | [MPa]
1 | 0 | 0 | 1 | 0 | 0 | 1 | 0 | 0 | 1 | 0 | 0 | 1 | 0 | 0 | 1 | 0 | 0 | 1 | 0 | 0 | 1 | 0 | 0 | 1 | 0 | 0 | 1 | 0 | 0
1.01 | 0.03 | 0.002941995 | 1.038113 | 0.9255852 | 0.09422839 | 1.052552 | 0.6369202 | 0.006246053 | 1.105969 | 1.686943 | 0.1654326 | 1.023377 | 1.469689 | 0.1474965 | 1.03913 | 1.737335 | 0.1703744 | 1.46 | 2.5 | 3.064578125 | 1.16 | 2.5 | 3.064578125 | 1.048784 | 5.472973 | 0.03773484 | 1.047511 | 4.640584 | 0.03199571
1.128858 | 1.387387 | 0.1360562 | 1.079239 | 1.515453 | 0.1603913 | 1.12617 | 1.614105 | 0.01582896 | 1.2326 | 2.950726 | 0.2893674 | 1.075578 | 2.828448 | 0.2983396 | 1.232333 | 4.065428 | 0.3986823 | 2.3 | 5 | 6.12915625 | 1.5 | 5 | 6.12915625 | 1.100889 | 8.310811 | 0.05730105 | 1.104733 | 10.01419 | 0.06904544
1.231762 | 2.396396 | 0.2350062 | 1.120932 | 2.185848 | 0.2402812 | 1.199699 | 2.422151 | 0.02375319 | 1.569694 | 5.475764 | 0.536989 | 1.164011 | 4.186141 | 0.4778498 | 1.48323 | 6.398285 | 0.6274574 | 4.66 | 1 | 1.22583125 | 2.56 | 1 | 1.22583125 | 1.148284 | 10.81081 | 0.07453795 | 1.164102 | 14.90028 | 0.1027339
1.410479 | 3.405405 | 0.3339562 | 1.148188 | 2.306166 | 0.2596713 | 1.325515 | 3.360364 | 0.03295391 | 2.116511 | 8.205739 | 0.8047081 | 1.368381 | 5.540424 | 0.7434825 | 2.523281 | 10.53041 | 1.032681 | 6.45 | 1.5 | 1.838746875 | 3.3 | 1.5 | 1.838746875 | 1.198163 | 13.10811 | 0.09037726 | 1.220225 | 19.05423 | 0.1313743
1.614466 | 4.414414 | 0.4329062 | 1.209681 | 2.788286 | 0.3307723 | 1.451309 | 4.256292 | 0.04173996 | 2.725906 | 10.51129 | 1.030805 | 1.571753 | 5.975619 | 0.9210598 | 3.50586 | 15.23583 | 1.494124 | 6.77 | 2 | 2.4516625 | 3.53 | 2 | 2.4516625 | 1.29567 | 17.22973 | 0.1187949 | 1.270949 | 22.71964 | 0.1566465
1.894038 | 5.297297 | 0.5194874 | 1.319555 | 3.390347 | 0.438725 | 1.859561 | 6.058083 | 0.0594095 | 3.356554 | 13.23874 | 1.298276 | 1.955918 | 6.074614 | 1.165172 | 4.334366 | 19.35048 | 1.897634 | 6.96 | 2.5 | 3.064578125 | 3.63 | 2.5 | 3.064578125 | 1.395846 | 20.60811 | 0.142088 | 1.314114 | 25.53037 | 0.1760258
2.173383 | 6.054054 | 0.5936999 | 1.432347 | 3.656785 | 0.5136512 | 2.403565 | 7.826202 | 0.07674883 | 3.945287 | 15.96745 | 1.565872 | 2.463268 | 6.169986 | 1.490447 | 5.066937 | 24.03525 | 2.357053 |  |  |  | 3.709234 | 3 | 3.67749375 | 1.498923 | 22.56757 | 0.155598 | 1.371305 | 29.19665 | 0.2013039
2.452955 | 6.936937 | 0.6802811 | 1.698478 | 3.947324 | 0.657481 | 2.989368 | 9.639255 | 0.0945288 | 4.387021 | 18.27806 | 1.792465 | 2.789705 | 6.491267 | 1.775859 | 5.741517 | 27.94452 | 2.740422 | [6 empty] | 1.597525 | 23.51351 | 0.16212 | 1.414465 | 31.76348 | 0.2190016
3.062868 | 8.828829 | 0.8658123 | 1.952628 | 4.036735 | 0.772984 | 3.502106 | 11.53224 | 0.1130926 | 5.291741 | 23.32117 | 2.287026 | 3.137679 | 6.628092 | 2.039472 | 6.243386 | 32.80292 | 3.216868 | initial cross section A0 = 0.1 x 0.125 inch2 = 2.5 x 3.2mm2 | [5 empty] | 1.69601 | 24.7973 | 0.1709714 | 1.467332 | 34.69747 | 0.2392307
3.622467 | 10.84685 | 1.063712 | 2.501288 | 3.946379 | 0.9680172 | 3.983401 | 13.21182 | 0.1295636 | 6.112779 | 28.57809 | 2.802553 | 3.449543 | 6.876272 | 2.326137 | 6.360404 | 37.05151 | 3.633512 | [6 empty] | 1.797001 | 25.81081 | 0.1779593 | 1.51589 | 37.75283 | 0.2602967
4.055257 | 12.61261 | 1.236875 | 3.041937 | 4.218582 | 1.258454 | 4.391697 | 15.09818 | 0.1480625 | 6.538721 | 38.28354 | 3.754333 | 3.602032 | 7.165905 | 2.531275 | 6.65221 | 45.74612 | 4.486162 |  |  | P11=T11/A0*fac |  |  |  | 1.900219 | 27.36486 | 0.1886742 | 1.571971 | 39.5897 | 0.2729615
4.819982 | 16.27027 | 1.595568 | 3.438959 | 4.345704 | 1.465574 | 4.716328 | 16.76782 | 0.1644361 | 6.94769 | 53.69373 | 5.265556 | 3.863613 | 7.819976 | 2.962918 | 6.905553 | 54.43756 | 5.338501 | [6 empty] | 1.998751 | 28.51351 | 0.1965938 | 1.623749 | 41.91379 | 0.2889855
5.407812 | 19.92793 | 1.954262 | 3.763559 | 4.688888 | 1.73057 | 4.988805 | 18.561 | 0.1820212 | 7.426321 | 78.82013 | 7.729614 | 4.110221 | 8.033311 | 3.238027 | 7.062887 | 63.50643 | 6.227853 | [6 empty] | 2.102271 | 29.18919 | 0.2012525
5.793248 | 23.45946 | 2.300587 | 4.034971 | 4.979333 | 1.970299 |  |  |  | 7.758397 | 104.1622 | 10.21482 | 4.604438 | 9.379069 | 4.235035 | 7.258239 | 71.42237 | 7.004142 | [6 empty] | 2.200966 | 29.86486 | 0.2059111
6.229909 | 27.36937 | 2.684018 | 4.264607 | 5.337639 | 2.232281 | [6 empty] | 5.064222 | 12.38025 | 6.148411 | 7.415574 | 80.49124 | 7.893494 | [6 empty] | 2.29973 | 30.33784 | 0.2091721
6.46372 | 30.9009 | 3.030343 | 4.451427 | 5.616175 | 2.451662 | [6 empty] | 5.275599 | 13.51374 | 6.991462 | 7.555233 | 93.60489 | 9.179504 | [6 empty] | 2.340703 | 30.47297 | 0.2101038
6.672716 | 34.68468 | 3.401406 | [9 empty] | 5.422559 | 15.38442 | 8.180994 | 7.831216 | 111.1614 | 10.90121
6.957752 | 38.59459 | 3.784837 | [9 empty] | 5.592058 | 17.98973 | 9.865451
7.141477 | 42.37838 | 4.155899 | [9 empty] | 5.674843 | 20.81818 | 11.58556 | [9 empty] | fac | 0.00689476
7.248707 | 45.78378 | 4.489855 | [21 empty] | 1psi | 0.00689476 Mpa
7.35662 | 49.56757 | 4.860918
7.490032 | 53.47748 | 5.244349
7.597717 | 57.13514 | 5.603043
7.686961 | 64.57658 | 6.332799
fac = | 0.0980665
1kg/cm^2 | 0.0980665 MPa